## Data
1 | 2 | 3 | 4 | 5 | 6 | 7 | 8 | 9 | 10 | 11 | 12 | 13 | 14 | 15 | 16 | 17 | 18
Entries
532 | [17 empty] | 534
Analyte Proficiency
Statistical Summary
Unique Samples
Sample Number | Method Code | Analyte & Method | # Tests Submitted | # Tests in Robust Calculations | Raw Mean | Raw SD | Assigned Value Robust Mean | IA at Analyte Value | Robust sd | Robust Uncertainty (U) | Robust % RSD | Analyte IA Ratio | Average Range (R-bar) | Horwitz %RSD | Sample Name | Sample Number | Sample Name
230111 | 1 | Ammoniacal N (%) | 2 | 2 | 0.4493 | 0.04844 | [8 empty] | Organic 6-3-3.5 | 230111 | Organic 6-3-3.5
230111 | 3 | Water Insoluble N (%) | 4 | 4 | 5.108 | 0.2131 | 5.1075 |  | 0.2130923 | 0.1331827 | 4.172% |  | 0.055 | 3.129% | Organic 6-3-3.5 | 230213 | UAN Solution 32-0-0
230111 | 5 | Urea N (%) | 1 |  | 0.305 | [9 empty] | Organic 6-3-3.5 | 230311 | Grade 22-0-12
230111 | 10 | Total N (6%) | 59 | 57 | 7.069 | 0.2742 | 7.046367 | 0.5404637 | 0.1608698 | 0.02663466 | 2.283% | 0.6935281 | 0.07316491 | 2.981% | Organic 6-3-3.5 | 230341 | Phosphate Rock
230111 | 20 | Total P2O5 (%) | 36 | 35 | 5.839 | 0.8751 | 5.980811 |  | 0.3916444 | 0.08274999 | 6.548% |  | 0.1714029 | 3.056% | Organic 6-3-3.5 | 230451 | Potash
230111 | 41 | Direct Available P2O5 (3%) | 30 | 30 | 5.401 | 0.6294 | 5.466042 | 0.67 | 0.5254656 | 0.1199206 | 9.613% | 1.827365 | 0.09396667 | 3.097% | Organic 6-3-3.5 | 230411 | Grade 1-3-2
230111 | 48 | Water Soluble P2O5 (%) | 2 | 2 | 0.574 | 0.2178 | [8 empty] | Organic 6-3-3.5 | 230511 | Silicon Fertilizer
230111 | 50 | Soluble K2O (3.5%) | 60 | 59 | 3.984 | 0.4269 | 3.977665 | 0.41 | 0.3404584 | 0.05540489 | 8.559% | 1.9348 | 0.0943678 | 3.249% | Organic 6-3-3.5 | 230611 | Grade 15-6-12
230111 | 60 | Water (Free) (%) | 1 |  | 4.3651 | [9 empty] | Organic 6-3-3.5 | 230631 | Granular Urea 46-0-0
230111 | 101 | Acid Soluble Ca (7.8%) | 50 | 49 | 7.866 | 0.9802 | 7.912805 | 0.5956402 | 0.3063637 | 0.05470781 | 3.872% | 1.198421 | 0.1154245 | 2.93% | Organic 6-3-3.5 | 230714 | DAP 18-46-0
230111 | 121 | Acid Soluble Mg (0.7%) | 54 | 52 | 0.6829 | 0.1229 | 0.6807001 | 0.234035 | 0.04926966 | 0.008540591 | 7.238% | 0.4905177 | 0.01697308 | 4.238% | Organic 6-3-3.5 | 230851 | K-Mg-SO4
230111 | 131 | Water Soluble Mg (%) | 3 | 3 | 0.265 | 0.01645 | 0.265 |  | 0.01645448 | 0.011875 | 6.209% |  | 0.01133333 | 4.885% | Organic 6-3-3.5 | 230811 | Grade 4-3-4
230111 | 143 | Elemental S (%) | 4 | 4 | 2.244 | 0.2286 | 2.244375 |  | 0.2286225 | 0.142889 | 10.19% |  | 0.0774 | 3.542% | Organic 6-3-3.5 | 230911 | 0-0-25-17S Liquid
230111 | 145 | Sulfate S, HCl soluble (%) | 4 | 4 | 1.921 | 0.3191 | 1.92125 |  | 0.3191493 | 0.1994683 | 16.61% |  | 0.0625 | 3.625% | Organic 6-3-3.5 | 231011 | Gypsum
230111 | 148 | Total S (2.5%) | 41 | 40 | 2.313 | 0.2608 | 2.319965 | 0.3159983 | 0.2005909 | 0.03964527 | 8.646% | 1.479049 | 0.0516375 | 3.524% | Organic 6-3-3.5 | 231031 | Grade 21-0-0
230111 | 149 | S - HNO3 soluble (%) | 4 | 4 | 2.307 | 0.05056 | 2.3071875 |  | 0.05056323 | 0.03160202 | 2.192% |  | 0.042425 | 3.527% | Organic 6-3-3.5 | 231111 | High Micros
230111 | 151 | Acid Soluble As (ppm) | 18 | 13 | 6.044 | 9.693 | 3.776827 |  | 0.9863705 | 0.3419625 | 26.12% |  | 0.2187846 | 13.1% | Organic 6-3-3.5 | 231141 | 12-40-0 MAP + Zn
230111 | 165 | Acid Soluble B (%) | 6 | 2 | 0.02337 | 0.04021 | 0.00195 | 0.0032925 | 0.0009192388 | 0.0008125 | 47.14% | 0.6505168 | 0.0001 | 10.23% | Organic 6-3-3.5 | 231215 | K2SO4/polihalide
230111 | 171 | Water Soluble B (%) | 1 |  | 0.011 | [9 empty] | Organic 6-3-3.5
230111 | 181 | Acid Soluble Cd (ppm) | 17 | 12 | 1.607 | 1.841 | 1.015172 |  | 0.3481259 | 0.1256191 | 34.29% |  | 0.04061667 | 15.96% | Organic 6-3-3.5
230111 | 191 | Acid Soluble Cr (ppm) | 16 | 16 | 41.62 | 12.9 | 41.37137 |  | 14.07824 | 4.399451 | 34.03% |  | 2.75640625 | 9.135% | Organic 6-3-3.5
230111 | 202 | Acid Soluble Co (ppm) | 19 | 18 | 15.57 | 11.54 | 13.18186 | 4.954559 | 5.448856 | 1.605384 | 41.34% | 2.562455 | 0.7009278 | 10.85% | Organic 6-3-3.5
230111 | 221 | Acid Soluble Cu (%) | 23 | 21 | 0.003748 | 0.001768 | 0.003644509 | 0.005364451 | 0.0003995071 | 0.0001089745 | 10.96% | 0.1735222 | 8.571429e-05 | 9.311% | Organic 6-3-3.5
230111 | 241 | Acid Soluble Fe (0.2%) | 51 | 49 | 0.294 | 0.05438 | 0.2991005 | 0.03491005 | 0.04205164 | 0.007509222 | 14.06% | 2.806651 | 0.008271429 | 4.796% | Organic 6-3-3.5
230111 | 251 | Acid Soluble Pb (ppm) | 17 | 11 | 2.912 | 3.251 | 2.288816 |  | 0.9315483 | 0.3510905 | 40.7% |  | 0.2681636 | 14.12% | Organic 6-3-3.5
230111 | 261 | Acid Soluble Mn (%) | 11 | 10 | 0.0393 | 0.009909 | 0.04223 | 0.009223 | 0.002318499 | 0.0009164673 | 5.49% | 0.5857208 | 0.00122 | 6.44% | Organic 6-3-3.5
230111 | 281 | Acid Soluble Hg (ppm) | 9 | 6 | 0.314 | 0.6501 | 0.05415 |  | 0.01377439 | 0.007029214 | 25.44% |  | 0.0063 | 22% | Organic 6-3-3.5
230111 | 289 | Acid Soluble Mo (ppm) | 17 | 14 | 3.234 | 1.506 | 3.260163 | 1.978049 | 1.260916 | 0.4212423 | 38.68% | 1.485268 | 0.2869357 | 13.39% | Organic 6-3-3.5
230111 | 291 | Acid Soluble Ni (ppm) | 18 | 17 | 22.73 | 12.63 | 20.08353 |  | 4.317825 | 1.309033 | 21.5% |  | 1.152418 | 10.18% | Organic 6-3-3.5
230111 | 301 | Acid Soluble Se (ppm) | 12 | 7 | 7.809 | 13.23 | 1.977431 |  | 0.6544248 | 0.3091867 | 33.09% |  | 0.4325286 | 14.44% | Organic 6-3-3.5
230111 | 311 | Sodium (%) | 6 | 6 | 0.681 | 0.0391 | 0.6810083 | 0.07310083 | 0.04434303 | 0.02262871 | 6.511% | 1.41338 | 0.00945 | 4.238% | Organic 6-3-3.5
230111 | 321 | Acid Soluble Zn (%) | 24 | 23 | 7.246 | 35.4 | 0.01731614 | 0.006731614 | 0.002371884 | 0.0006182151 | 13.7% | 0.8209756 | 0.001013043 | 7.364% | Organic 6-3-3.5
230111 | 325 | Water Soluble Zn (%) | 1 |  | 0.0015 | [9 empty] | Organic 6-3-3.5
230111 | 431 | Soluble Si in nonliquids (%) | 1 |  | 0.0066 | [9 empty] | Organic 6-3-3.5
230111 | 441 | Humic Acids (%) | 10 | 8 | 4.052 | 2.75 | 5.06200625 |  | 2.235464 | 0.9879451 | 44.16% |  | 0.1708125 | 3.133% | Organic 6-3-3.5
230213 | 1 | Ammoniacal N (%) | 19 | 19 | 7.937 | 0.8679 | 7.905201 |  | 0.4660055 | 0.1336362 | 5.895% |  | 0.1259444 | 2.93% | UAN Solution 32-0-0
230213 | 2 | Nitrate N (%) | 14 | 13 | 7.667 | 1.709 | 7.375455 |  | 0.4238553 | 0.1469454 | 5.747% |  | 0.1350769 | 2.961% | UAN Solution 32-0-0
230213 | 5 | Urea N (%) | 12 | 11 | 17.16 | 0.8443 | 17.05846 |  | 0.7991544 | 0.3011927 | 4.685% |  | 0.13703 | 2.421% | UAN Solution 32-0-0
230213 | 6 | Biuret N (%) | 2 | 2 | 0.58 | 0.5091 | [8 empty] | UAN Solution 32-0-0
230213 | 7 | Urea (%) | 3 | 3 | 14.21 | 3.65 | 14.21 |  | 3.650339 | 2.634405 | 25.69% |  | 0.2 | 2.653% | UAN Solution 32-0-0
230213 | 8 | Biuret (%) | 2 | 2 | 0.5308 | 0.5081 | [8 empty] | UAN Solution 32-0-0
230213 | 9 | Ammoniacal Plus Nitrate N (%) | 5 | 5 | 16.26 | 0.6913 | 16.263 |  | 0.6912724 | 0.386433 | 4.251% |  | 0.294 | 2.48% | UAN Solution 32-0-0
230213 | 10 | Total N (32%) | 59 | 56 | 31.72 | 2.067 | 32.10095 | 0.88 | 0.4219135 | 0.0704757 | 1.314% | 1.117112 | 0.2432222 | 1.765% | UAN Solution 32-0-0
230213 | 20 | Total P2O5 (%) | 3 | 2 | 0.004083 | 0.002898 | 0.005625 |  | 0.00159099 | 0.00140625 | 28.28% |  | 0.00085 | 8.722% | UAN Solution 32-0-0
230213 | 41 | Direct Available P2O5 (%) | 1 |  | 0.00455 | [9 empty] | UAN Solution 32-0-0
230213 | 50 | Soluble K2O (%) | 3 | 3 | 0.005733 | 0.003156 | 0.005733333 | 0.41 | 0.003156475 | 0.002277989 | 55.05% | 0.01793802 | 0.003333333 | 8.697% | UAN Solution 32-0-0
230213 | 101 | Acid Soluble Ca (%) | 2 | 1 | 0.0057 | 0.006647 | [8 empty] | UAN Solution 32-0-0
230213 | 121 | Acid Soluble Mg (%) | 4 | 3 | 0.0095 | 0.00573 | 0.01233333 | 0.2006167 | 0.001040833 | 0.0007511565 | 8.439% | 0.01208843 | 0.001 | 7.75% | UAN Solution 32-0-0
230213 | 148 | Total S (%) | 2 | 2 | 0.007875 | 0.004419 | [8 empty] | UAN Solution 32-0-0
230213 | 149 | S - HNO3 soluble (%) | 2 | 1 | 0.0025 | 0.002121 | [8 empty] | UAN Solution 32-0-0
230213 | 165 | Acid Soluble B (%) | 1 |  | 0.0017 | [9 empty] | UAN Solution 32-0-0
230213 | 181 | Acid Soluble Cd (ppm) | 1 |  | 0.0052 | [9 empty] | UAN Solution 32-0-0
230213 | 191 | Acid Soluble Cr (ppm) | 1 |  | 0.26685 | [9 empty] | UAN Solution 32-0-0
230213 | 202 | Acid Soluble Co (ppm) | 1 |  | 0.07545 | [9 empty] | UAN Solution 32-0-0
230213 | 221 | Acid Soluble Cu (%) | 1 |  | 0.0001 | [9 empty] | UAN Solution 32-0-0
230213 | 241 | Acid Soluble Fe (%) | 2 | 2 | 0.00045 | 0.0002828 | [8 empty] | UAN Solution 32-0-0
230213 | 251 | Acid Soluble Pb (ppm) | 1 |  | 0.061 | [9 empty] | UAN Solution 32-0-0
230213 | 281 | Acid Soluble Hg (ppm) | 1 |  | 0.00045 | [9 empty] | UAN Solution 32-0-0
230213 | 289 | Acid Soluble Mo (ppm) | 1 |  | 1.5701 | [9 empty] | UAN Solution 32-0-0
230213 | 291 | Acid Soluble Ni (ppm) | 1 |  | 0.07635 | [9 empty] | UAN Solution 32-0-0
230213 | 311 | Sodium (%) | 1 |  | 0.00755 | [9 empty] | UAN Solution 32-0-0
230213 | 321 | Acid Soluble Zn (%) | 2 | 2 | 0.0001 | 0 | [8 empty] | UAN Solution 32-0-0
230311 | 1 | Ammoniacal N (%) | 25 | 25 | 11.57 | 0.8061 | 11.58588 |  | 0.8768468 | 0.2192117 | 7.568% |  | 0.1804429 | 2.766% | Grade 22-0-12
230311 | 2 | Nitrate N (%) | 16 | 15 | 10.84 | 0.7178 | 10.82906 |  | 0.8118174 | 0.2620129 | 7.497% |  | 0.1126 | 2.795% | Grade 22-0-12
230311 | 5 | Urea N (%) | 1 |  | 0.15 | [9 empty] | Grade 22-0-12
230311 | 9 | Ammoniacal Plus Nitrate N (%) | 4 | 4 | 22.52 | 0.085 | 22.5175 |  | 0.085 | 0.053125 | 0.3775% |  | 0.145 | 2.107% | Grade 22-0-12
230311 | 10 | Total N (%) | 66 | 63 | 22.29 | 0.4194 | 22.29913 | 0.7544869 | 0.3174216 | 0.0499892 | 1.423% | 0.9802586 | 0.1713474 | 2.118% | Grade 22-0-12
230311 | 20 | Total P2O5 (%) | 8 | 8 | 0.1925 | 0.09099 | 0.1654866 |  | 0.02207121 | 0.009754188 | 13.34% |  | 0.02291429 | 5.243% | Grade 22-0-12
230311 | 41 | Direct Available P2O5 (%) | 6 | 5 | 0.2386 | 0.1487 | 0.1833 | 0.67 | 0.06871736 | 0.03841417 | 37.49% | 0.2389723 | 0.02225 | 5.163% | Grade 22-0-12
230311 | 48 | Water Soluble P2O5 (%) | 2 | 2 | 0.165 | 0.04243 | [8 empty] | Grade 22-0-12
230311 | 50 | Soluble K2O (%) | 79 | 78 | 12.9 | 0.616 | 12.86828 | 0.824731 | 0.5556422 | 0.07864262 | 4.318% | 1.56978 | 0.2331352 | 2.723% | Grade 22-0-12
230311 | 60 | Water (Free) (%) | 1 |  | 0.59855 | [9 empty] | Grade 22-0-12
230311 | 101 | Acid Soluble Ca (%) | 12 | 12 | 1.868 | 0.1437 | 1.867041 | 0.2933521 | 0.1609356 | 0.05807264 | 8.62% | 1.278259 | 0.05341111 | 3.641% | Grade 22-0-12
230311 | 121 | Acid Soluble Mg (%) | 15 | 14 | 0.5159 | 0.09472 | 0.530914 | 0.2265457 | 0.08636083 | 0.02885113 | 16.27% | 0.8882125 | 0.0298 | 4.4% | Grade 22-0-12
230311 | 131 | Water Soluble Mg (%) | 1 |  | 0.56 | [9 empty] | Grade 22-0-12
230311 | 148 | Total S (%) | 10 | 9 | 4.94 | 0.4799 | 4.842882 | 0.4421441 | 0.4173041 | 0.1738767 | 8.617% | 2.199099 | 0.1375111 | 3.154% | Grade 22-0-12
230311 | 149 | S - HNO3 soluble (%) | 3 | 3 | 4.851 | 0.09945 | 4.850567 |  | 0.09944628 | 0.07176917 | 2.05% |  | 0.1524 | 3.154% | Grade 22-0-12
230311 | 151 | Acid Soluble As (ppm) | 15 | 4 | 0.8556 | 0.8518 | 0.9943875 |  | 0.4789832 | 0.2993645 | 48.17% |  | 0.070775 | 16.01% | Grade 22-0-12
230311 | 165 | Acid Soluble B (%) | 7 | 2 | 0.03294 | 0.06761 | 0.00175 | 0.0032625 | 7.071068e-05 | 6.25e-05 | 4.041% | 0.05049989 | 0 | 10.4% | Grade 22-0-12
230311 | 171 | Water Soluble B (%) | 1 |  | 0.0106 | [9 empty] | Grade 22-0-12
230311 | 181 | Acid Soluble Cd (ppm) | 15 | 4 | 0.5608 | 1.205 | 1.1986125 |  | 2.362284 | 1.476428 | 197.1% |  | 1.764175 | 15.57% | Grade 22-0-12
230311 | 190 | Water Soluble Cl (%) | 25 | 25 | 9.411 | 0.3427 | 9.386183 | 0.9436183 | 0.2494142 | 0.06235355 | 2.657% | 0.6158582 | 0.1159 | 2.855% | Grade 22-0-12
230311 | 191 | Acid Soluble Cr (ppm) | 15 | 11 | 6.147 | 4.62 | 6.104941 |  | 2.026352 | 0.7637101 | 33.19% |  | 0.50631 | 12.18% | Grade 22-0-12
230311 | 202 | Acid Soluble Co (ppm) | 13 | 5 | 3.159 | 8.962 | 7.00278 | 3.100834 | 14.4848 | 8.097249 | 206.8% | 10.88403 | 2.23732 | 11.93% | Grade 22-0-12
230311 | 221 | Acid Soluble Cu (%) | 17 | 5 | 0.01474 | 0.04727 | 0.00031 | 0.005031 | 0.0003879433 | 0.0002168669 | 125.1% | 0.1796676 | 0.0001 | 13.49% | Grade 22-0-12
230311 | 241 | Acid Soluble Fe (%) | 9 | 5 | 1.841 | 3.986 | 0.00857 | 0.005857 | 0.001691006 | 0.0009453009 | 19.73% | 0.6727067 | 0.0007 | 8.187% | Grade 22-0-12
230311 | 251 | Acid Soluble Pb (ppm) | 16 | 6 | 1.498 | 1.873 | 0.535019 |  | 0.1670301 | 0.0852372 | 31.22% |  | 0.3306167 | 17.58% | Grade 22-0-12
230311 | 261 | Acid Soluble Mn (%) | 8 | 3 | 1.792 | 3.898 | 0.0002333333 | 0.005023333 | 5.773503e-05 | 4.166667e-05 | 24.74% | 0.02677955 | 0 | 14.08% | Grade 22-0-12
230311 | 281 | Acid Soluble Hg (ppm) | 10 | 4 | 0.3326 | 0.6169 | 0.0415375 |  | 0.0620892 | 0.03880575 | 149.5% |  | 0.021375 | 22% | Grade 22-0-12
230311 | 289 | Acid Soluble Mo (ppm) | 14 | 5 | 1.383 | 1.415 | 2.11429 | 1.634287 | 1.760486 | 0.9841416 | 83.27% | 2.509922 | 0.8599 | 14.29% | Grade 22-0-12
230311 | 291 | Acid Soluble Ni (ppm) | 15 | 10 | 5.025 | 9.055 | 2.971944 |  | 0.8482652 | 0.3353063 | 28.54% |  | 0.3162778 | 13.58% | Grade 22-0-12
230311 | 301 | Acid Soluble Se (ppm) | 12 | 4 | 1.795 | 2.786 | 2.1089 |  | 1.105291 | 0.6908071 | 52.41% |  | 0.1001 | 14.3% | Grade 22-0-12
230311 | 311 | Sodium (%) | 6 | 5 | 0.1194 | 0.04619 | 0.10131 | 0.015131 | 0.01434601 | 0.008019663 | 14.16% | 2.209121 | 0.007475 | 5.645% | Grade 22-0-12
230311 | 321 | Acid Soluble Zn (%) | 20 | 14 | 0.0121 | 0.0323 | 0.002060029 | 0.005206003 | 0.0004030819 | 0.0001346602 | 19.57% | 0.1804034 | 0.00045 | 10.15% | Grade 22-0-12
230311 | 325 | Water Soluble Zn (%) | 1 |  | 0 | [9 empty] | Grade 22-0-12
230311 | 431 | Soluble Si in nonliquids (%) | 1 |  | 0.007 | [9 empty] | Grade 22-0-12
230341 | 10 | Total N (%) | 1 |  | 0.01 | [9 empty] | Phosphate Rock
230341 | 20 | Total P2O5 (%) | 9 | 9 | 27.02 | 0.9535 | 27.01862 |  | 1.081291 | 0.4505381 | 4.002% |  | 0.6575667 | 1.924% | Phosphate Rock
230341 | 30 | Citrate Insoluble P2O5 (%) | 2 | 2 | 19.56 | 4.409 | [8 empty] | Phosphate Rock
230341 | 40 | Indirect Available P2O5 (%) | 1 |  | 9.81 | [9 empty] | Phosphate Rock
230341 | 41 | Direct Available P2O5 (%) | 4 | 4 | 10.92 | 3.806 | 10.915 | 0.69 | 3.80552 | 2.37845 | 34.87% | 12.85052 | 0.49 | 2.791% | Phosphate Rock
230341 | 48 | Water Soluble P2O5 (%) | 1 |  | 3.2284 | [9 empty] | Phosphate Rock
230341 | 50 | Soluble K2O (%) | 3 | 3 | 0.7734 | 1.155 | 0.7734167 | 0.41 | 1.15548 | 0.833896 | 149.4% | 6.566509 | 0.02923333 | 4.157% | Phosphate Rock
230341 | 60 | Water (Free) (%) | 1 |  | 0.535 | [9 empty] | Phosphate Rock
230341 | 101 | Acid Soluble Ca (%) | 8 | 8 | 23.89 | 9.178 | 26.33718 | 1 | 3.324136 | 1.469074 | 12.62% | 7.745237 | 0.3690375 | 1.949% | Phosphate Rock
230341 | 121 | Acid Soluble Mg (%) | 8 | 7 | 0.9443 | 1.541 | 0.4435227 | 0.2221761 | 0.1021426 | 0.04825786 | 23.03% | 1.071188 | 0.0051 | 4.52% | Phosphate Rock
230341 | 148 | Total S (%) | 2 | 2 | 1.206 | 0.5171 | [8 empty] | Phosphate Rock
230341 | 151 | Acid Soluble As (ppm) | 8 | 7 | 14.81 | 6.759 | 16.85025 |  | 5.015773 | 2.36973 | 29.77% |  | 0.6731167 | 10.46% | Phosphate Rock
230341 | 165 | Acid Soluble B (%) | 1 |  | 0.01 | [9 empty] | Phosphate Rock
230341 | 181 | Acid Soluble Cd (ppm) | 8 | 7 | 7.276 | 3.162 | 8.253006 |  | 2.12711 | 1.004965 | 25.77% |  | 0.4759429 | 11.64% | Phosphate Rock
230341 | 191 | Acid Soluble Cr (ppm) | 8 | 8 | 52.21 | 23.47 | 53.12725 |  | 24.50139 | 10.82818 | 46.12% |  | 2.415286 | 8.798% | Phosphate Rock
230341 | 202 | Acid Soluble Co (ppm) | 8 | 6 | 3.321 | 3.64 | 3.291153 | 1.987346 | 2.192977 | 1.119099 | 66.63% | 2.571085 | 0.10448 | 13.37% | Phosphate Rock
230341 | 221 | Acid Soluble Cu (%) | 9 | 5 | 0.2255 | 0.6655 | 0.00354 | 0.005354 | 0.00473846 | 0.002648879 | 133.9% | 2.062124 | 0 | 9.352% | Phosphate Rock
230341 | 241 | Acid Soluble Fe (%) | 2 | 2 | 0.8328 | 0.03221 | [8 empty] | Phosphate Rock
230341 | 251 | Acid Soluble Pb (ppm) | 8 | 5 | 9.262 | 8.027 | 8.20897 |  | 2.400508 | 1.341925 | 29.24% |  | 0.39518 | 11.65% | Phosphate Rock
230341 | 261 | Acid Soluble Mn (%) | 2 | 2 | 0.01515 | 0.0001414 | [8 empty] | Phosphate Rock
230341 | 281 | Acid Soluble Hg (ppm) | 5 | 3 | 0.4183 | 0.8845 | 0.03021667 |  | 0.03043322 | 0.02196328 | 100.7% |  | 0.00075 | 22% | Phosphate Rock
230341 | 289 | Acid Soluble Mo (ppm) | 7 | 5 | 6.67 | 4.355 | 9.11833 | 3.735499 | 1.456594 | 0.8142605 | 15.97% | 0.9085434 | 0.553525 | 11.47% | Phosphate Rock
230341 | 291 | Acid Soluble Ni (ppm) | 7 | 6 | 12.33 | 6.084 | 12.30663 |  | 7.557426 | 3.856633 | 61.41% |  | 0.5646333 | 10.96% | Phosphate Rock
230341 | 301 | Acid Soluble Se (ppm) | 4 | 1 | 3.503 | 4.493 | 12.30663 |  | 7.557426 | 9.446782 | 61.41% |  | 0.1 | 10.96% | Phosphate Rock
230341 | 311 | Sodium (%) | 2 | 2 | 0.5801 | 0.02846 | [8 empty] | Phosphate Rock
230341 | 321 | Acid Soluble Zn (%) | 9 | 6 | 2.953 | 8.83 | 0.00777083 | 0.005777083 | 0.007503021 | 0.003828869 | 96.55% | 3.026101 | 0.00176 | 8.308% | Phosphate Rock
230451 | 20 | Total P2O5 (%) | 1 |  | 0.01 | [9 empty] | Potash
230451 | 50 | Soluble K2O (60%) | 10 | 9 | 61.77 | 3.091 | 60.55714 | 1.785571 | 0.4878021 | 0.2032509 | 0.8055% | 0.6365351 | 0.5902444 | 1.285% | Potash
230451 | 60 | Water (Free) (%) | 2 | 2 | 0.1475 | 0.1025 | [8 empty] | Potash
230451 | 101 | Acid Soluble Ca (%) | 1 |  | 0.0784 | [9 empty] | Potash
230451 | 121 | Acid Soluble Mg (%) | 1 |  | 0.04115 | [9 empty] | Potash
230451 | 131 | Water Soluble Mg (%) | 1 |  | 0.0121 | [9 empty] | Potash
230451 | 148 | Total S (%) | 2 | 2 | 0.03528 | 0.000601 | [8 empty] | Potash
230451 | 151 | Acid Soluble As (ppm) | 3 | 2 | 1.333 | 1.443 | 0.5 |  | 0 | 0 | 0% |  | 0 | 17.76% | Potash
230451 | 181 | Acid Soluble Cd (ppm) | 3 | 2 | 0.36 | 0.5543 | 0.04 |  | 0 | 0 | 0% |  | 0 | 22% | Potash
230451 | 190 | Water Soluble Cl (%) | 4 | 4 | 45.91 | 2.721 | 45.9075 | 1 | 2.721005 | 1.700628 | 5.927% | 6.339941 | 0.047 | 1.476% | Potash
230451 | 191 | Acid Soluble Cr (ppm) | 2 | 1 | 2.65 | 2.333 | [8 empty] | Potash
230451 | 202 | Acid Soluble Co (ppm) | 3 | 2 | 0.405 | 0.5153 | 0.1075 | 1.03225 | 0.0106066 | 0.009375 | 9.867% | 0.02394128 | 0.005 | 22% | Potash
230451 | 221 | Acid Soluble Cu (%) | 1 |  | 2 | [9 empty] | Potash
230451 | 241 | Acid Soluble Fe (%) | 1 |  | 0.09815 | [9 empty] | Potash
230451 | 251 | Acid Soluble Pb (ppm) | 3 | 2 | 1.85 | 1.862 | 0.775 |  | 0.03535534 | 0.03125 | 4.562% |  | 0.2 | 16.62% | Potash
230451 | 281 | Acid Soluble Hg (ppm) | 2 | 0 | 1.005 | 1.407 | [8 empty] | Potash
230451 | 289 | Acid Soluble Mo (ppm) | 2 | 0 | 0.65 | 0.495 | [8 empty] | Potash
230451 | 291 | Acid Soluble Ni (ppm) | 1 |  | 1 | [9 empty] | Potash
230451 | 301 | Acid Soluble Se (ppm) | 3 | 2 | 4.35 | 4.895 | 1.525 |  | 0.1767767 | 0.15625 | 11.59% |  | 0.2 | 15.01% | Potash
230451 | 311 | Sodium (%) | 3 | 3 | 1.146 | 0.137 | 1.1462 | 0.11962 | 0.1370026 | 0.09887313 | 11.95% | 2.668585 | 0.006 | 3.918% | Potash
230451 | 321 | Acid Soluble Zn (%) | 1 |  | 3 | [9 empty] | Potash
230411 | 1 | Ammoniacal N (%) | 11 | 10 | 1.382 | 0.2507 | 1.36616 |  | 0.2930645 | 0.1158439 | 21.45% |  | 0.04524 | 3.816% | Grade 1-3-2
230411 | 2 | Nitrate N (%) | 2 | 2 | 0.01875 | 0.008839 | [8 empty] | Grade 1-3-2
230411 | 5 | Urea N (%) | 1 |  | 0.165 | [9 empty] | Grade 1-3-2
230411 | 7 | Urea (%) | 1 |  | 0.17 | [9 empty] | Grade 1-3-2
230411 | 9 | Ammoniacal Plus Nitrate N (%) | 1 |  | 1.99 | [9 empty] | Grade 1-3-2
230411 | 10 | Total N (1%) | 53 | 51 | 1.684 | 0.2848 | 1.643745 | 0.49 | 0.1104318 | 0.01932942 | 6.718% | 0.5251143 | 0.05946444 | 3.711% | Grade 1-3-2
230411 | 20 | Total P2O5 (%) | 34 | 32 | 3.78 | 1.228 | 3.897663 |  | 0.7332218 | 0.1620207 | 18.81% |  | 0.120484375 | 3.259% | Grade 1-3-2
230411 | 40 | Indirect Available P2O5 (3%) | 1 |  | 4.2173 | [9 empty] | Grade 1-3-2
230411 | 41 | Direct Available P2O5 (3%) | 36 | 35 | 3.989 | 0.6493 | 4.035479 | 0.67 | 0.4946267 | 0.104509 | 12.26% | 1.72012 | 0.09109375 | 3.242% | Grade 1-3-2
230411 | 48 | Water Soluble P2O5 (%) | 2 | 2 | 3.279 | 1.3 | [8 empty] | Grade 1-3-2
230411 | 50 | Soluble K2O (2%) | 68 | 66 | 2.234 | 2.144 | 1.950089 | 0.41 | 0.1676008 | 0.02578779 | 8.595% | 0.9524632 | 0.06392258 | 3.617% | Grade 1-3-2
230411 | 60 | Water (Free) (%) | 2 | 2 | 1994 | 2816 | [8 empty] | Grade 1-3-2
230411 | 101 | Acid Soluble Ca (%) | 10 | 9 | 3.092 | 7.945 | 0.5368496 | 0.2268425 | 0.08474938 | 0.03531224 | 15.79% | 0.8704986 | 0.0374 | 4.392% | Grade 1-3-2
230411 | 121 | Acid Soluble Mg (2%) | 42 | 40 | 0.7005 | 1.341 | 0.3525409 | 0.217627 | 0.03467671 | 0.006853586 | 9.836% | 0.3712624 | 0.01820811 | 4.679% | Grade 1-3-2
230411 | 131 | Water Soluble Mg (%) | 9 | 9 | 0.5466 | 0.5553 | 0.3948663 |  | 0.158987 | 0.06624458 | 40.26% |  | 0.0205625 | 4.6% | Grade 1-3-2
230411 | 143 | Elemental S (%) | 4 | 4 | 3.599 | 3.727 | 3.599125 |  | 3.726991 | 2.329369 | 103.6% |  | 0.01775 | 3.299% | Grade 1-3-2
230411 | 145 | Sulfate S, HCl soluble (%) | 6 | 6 | 8.163 | 0.5054 | 8.162583 |  | 0.5731369 | 0.2924777 | 7.022% |  | 0.1628333 | 2.916% | Grade 1-3-2
230411 | 148 | Total S (2%) | 33 | 32 | 7.307 | 2.513 | 7.651651 | 0.5825825 | 1.229385 | 0.2716582 | 16.07% | 4.916842 | 0.193271875 | 2.945% | Grade 1-3-2
230411 | 149 | S - HNO3 soluble (%) | 1 |  | 7.805 | [9 empty] | Grade 1-3-2
230411 | 151 | Acid Soluble As (ppm) | 15 | 15 | 750.7 | 298.8 | 758.9244 |  | 168.6347 | 54.42661 | 22.22% |  | 64.2788 | 5.896% | Grade 1-3-2
230411 | 165 | Acid Soluble B (%) | 9 | 6 | 0.1235 | 0.3036 | 0.01937357 | 0.005906035 | 0.01437882 | 0.007337658 | 74.22% | 5.672611 | 0.0155 | 7.241% | Grade 1-3-2
230411 | 181 | Acid Soluble Cd (ppm) | 16 | 15 | 1517 | 545.2 | 1608.799 |  | 366.716 | 118.3571 | 22.79% |  | 75.08422 | 5.266% | Grade 1-3-2
230411 | 191 | Acid Soluble Cr (ppm) | 13 | 12 | 197.1 | 367.8 | 49.88497 |  | 18.60452 | 6.713327 | 37.29% |  | 10.18455 | 8.881% | Grade 1-3-2
230411 | 202 | Acid Soluble Co (ppm) | 15 | 14 | 74.16 | 17.47 | 74.60265 | 23.3808 | 19.04183 | 6.361428 | 25.52% | 1.897602 | 4.624231 | 8.36% | Grade 1-3-2
230411 | 221 | Acid Soluble Cu (4%) | 50 | 49 | 3.334 | 0.5526 | 3.390063 | 0.3440063 | 0.2601743 | 0.04645969 | 7.675% | 1.762194 | 0.1102327 | 3.328% | Grade 1-3-2
230411 | 241 | Acid Soluble Fe (35%) | 43 | 41 | 22.93 | 8.187 | 22.80168 | 1 | 9.454941 | 1.845767 | 41.47% | 22.03001 | 0.5649125 | 2.094% | Grade 1-3-2
230411 | 251 | Acid Soluble Pb (ppm) | 14 | 14 | 7626 | 3390 | 8141.448 |  | 2622.264 | 876.0368 | 32.21% |  | 688.797 | 4.125% | Grade 1-3-2
230411 | 261 | Acid Soluble Mn (0.5%) | 41 | 39 | 0.2832 | 0.3246 | 0.2083742 | 0.02583742 | 0.02035155 | 0.00407357 | 9.767% | 1.835288 | 0.01587647 | 5.065% | Grade 1-3-2
230411 | 271 | Water Soluble Mn (%) | 3 | 3 | 0.2522 | 0.1761 | 0.2521667 |  | 0.1760918 | 0.1270833 | 69.83% |  | 0.01766667 | 4.921% | Grade 1-3-2
230411 | 281 | Acid Soluble Hg (ppm) | 6 | 5 | 1387 | 1170 | 1664.70286 |  | 1064.58 | 595.1185 | 63.95% |  | 197.8508 | 5.239% | Grade 1-3-2
230411 | 289 | Acid Soluble Mo (ppm) | 13 | 8 | 4.894 | 6.489 | 3.568125 | 2.070438 | 2.649551 | 1.170947 | 74.26% | 2.981714 | 0.6088143 | 13.21% | Grade 1-3-2
230411 | 291 | Acid Soluble Ni (ppm) | 15 | 13 | 26.58 | 24.94 | 20.72877 |  | 7.277698 | 2.523088 | 35.11% |  | 1.514309 | 10.14% | Grade 1-3-2
230411 | 301 | Acid Soluble Se (ppm) | 12 | 11 | 6170 | 3093 | 6666.067 |  | 2438.757 | 919.141 | 36.58% |  | 602.09035 | 4.251% | Grade 1-3-2
230411 | 311 | Sodium (%) | 5 | 5 | 0.261 | 0.02578 | 0.26102 | 0.031102 | 0.02577813 | 0.01441041 | 9.876% | 1.931163 | 0.01332 | 4.896% | Grade 1-3-2
230411 | 321 | Acid Soluble Zn (7%) | 51 | 49 | 6.598 | 2.688 | 6.374417 | 0.6424417 | 0.5980494 | 0.1067945 | 9.382% | 2.168999 | 0.258434 | 3.027% | Grade 1-3-2
230411 | 325 | Water Soluble Zn (%) | 5 | 5 | 6.043 | 0.7944 | 6.043 |  | 0.7943913 | 0.4440782 | 13.15% |  | 0.03 | 3.051% | Grade 1-3-2
230511 | 1 | Ammoniacal N (%) | 2 | 0 | 0.0265 | 0.03635 | [8 empty] | Silicon Fertilizer
230511 | 2 | Nitrate N (%) | 1 |  | 0.0023 | [9 empty] | Silicon Fertilizer
230511 | 5 | Urea N (%) | 1 |  | 0.125 | [9 empty] | Silicon Fertilizer
230511 | 10 | Total N (%) | 8 | 6 | 2.228 | 6.153 | 0.05287141 | 0.49 | 0.05130499 | 0.02618147 | 97.04% | 0.2439604 | 0.02376 | 6.226% | Silicon Fertilizer
230511 | 20 | Total P2O5 (%) | 7 | 6 | 0.3571 | 0.1706 | 0.4166083 |  | 0.08165184 | 0.04166778 | 19.6% |  | 0.01705 | 4.563% | Silicon Fertilizer
230511 | 41 | Direct Available P2O5 (%) | 6 | 5 | 0.3057 | 0.1414 | 0.2999 | 0.67 | 0.1573294 | 0.08794983 | 52.46% | 0.5471307 | 0 | 4.795% | Silicon Fertilizer
230511 | 48 | Water Soluble P2O5 (%) | 1 |  | 0.01 | [9 empty] | Silicon Fertilizer
230511 | 50 | Soluble K2O (%) | 8 | 6 | 0.1778 | 0.1256 | 0.1806969 | 0.41 | 0.07279007 | 0.03714553 | 40.28% | 0.4136606 | 0.00824 | 5.174% | Silicon Fertilizer
230511 | 60 | Water (Free) (%) | 2 | 2 | 0.5258 | 0.09086 | [8 empty] | Silicon Fertilizer
230511 | 101 | Acid Soluble Ca (26.5%) | 56 | 55 | 25.71 | 2.388 | 25.48811 | 1 | 1.530274 | 0.2579276 | 6.004% | 3.565538 | 0.448807 | 1.981% | Silicon Fertilizer
230511 | 121 | Acid Soluble Mg (4.8%) | 57 | 57 | 6.078 | 0.7743 | 6.148645 | 0.5074322 | 0.6114981 | 0.1012436 | 9.945% | 2.807844 | 0.1971037 | 3.043% | Silicon Fertilizer
230511 | 131 | Water Soluble Mg (%) | 1 |  | 7.27745 | [9 empty] | Silicon Fertilizer
230511 | 143 | Elemental S (%) | 5 | 5 | 0.3726 | 0.07593 | 0.37261 |  | 0.07593195 | 0.04244725 | 20.38% |  | 0.014025 | 4.64% | Silicon Fertilizer
230511 | 145 | Sulfate S, HCl soluble (%) | 1 |  | 0.13 | [9 empty] | Silicon Fertilizer
230511 | 148 | Total S (0.2%) | 33 | 32 | 0.4483 | 0.3673 | 0.3653737 | 0.2182687 | 0.1713696 | 0.03786768 | 46.9% | 1.829356 | 0.03415116 | 4.654% | Silicon Fertilizer
230511 | 149 | S - HNO3 soluble (%) | 2 | 2 | 0.2272 | 0.03843 | [8 empty] | Silicon Fertilizer
230511 | 151 | Acid Soluble As (ppm) | 16 | 10 | 8.476 | 18.33 | 1.577883 |  | 1.475556 | 0.5832646 | 93.51% |  | 0 | 14.94% | Silicon Fertilizer
230511 | 165 | Acid Soluble B (%) | 11 | 9 | 0.2606 | 0.6969 | 0.02348653 | 0.00652298 | 0.02066164 | 0.008609016 | 87.97% | 7.380311 | 0.005954071 | 7.034% | Silicon Fertilizer
230511 | 181 | Acid Soluble Cd (ppm) | 18 | 10 | 2.539 | 4.076 | 3.181844 |  | 4.795433 | 1.895561 | 150.7% |  | 0.1199355 | 13.44% | Silicon Fertilizer
230511 | 190 | Water Soluble Cl (%) | 1 |  | 0.1 | [9 empty] | Silicon Fertilizer
230511 | 191 | Acid Soluble Cr (ppm) | 17 | 17 | 1368 | 289.9 | 1370.701 |  | 320.8448 | 97.27035 | 23.41% |  | 47.09804 | 5.394% | Silicon Fertilizer
230511 | 202 | Acid Soluble Co (ppm) | 18 | 16 | 40.3 | 19.56 | 41.87184 | 13.56155 | 19.83391 | 6.198097 | 47.37% | 3.407649 | 1.803096 | 9.119% | Silicon Fertilizer
230511 | 221 | Acid Soluble Cu (0.003%) | 43 | 34 | 0.1249 | 0.7619 | 0.002683675 | 0.005268367 | 0.001610256 | 0.0003451957 | 60% | 0.7121553 | 0.0003867375 | 9.75% | Silicon Fertilizer
230511 | 241 | Acid Soluble Fe (15.6%) | 55 | 53 | 14.36 | 1.917 | 14.50331 | 1 | 1.364633 | 0.2343084 | 9.409% | 3.179595 | 0.3581327 | 2.626% | Silicon Fertilizer
230511 | 251 | Acid Soluble Pb (ppm) | 18 | 11 | 23.04 | 56.54 | 11.16139 |  | 9.338764 | 3.519679 | 83.67% |  | 0.873398 | 11.13% | Silicon Fertilizer
230511 | 261 | Acid Soluble Mn (2.3%) | 54 | 53 | 3.039 | 10.3 | 1.614641 | 0.1664641 | 0.1666835 | 0.02861967 | 10.32% | 2.33307 | 0.04859253 | 3.721% | Silicon Fertilizer
230511 | 281 | Acid Soluble Hg (ppm) | 6 | 3 | 0.02927 | 0.03801 | 0.0102 |  | 0.007551986 | 0.005450177 | 74.04% |  | 0 | 22% | Silicon Fertilizer
230511 | 289 | Acid Soluble Mo (ppm) | 14 | 14 | 29.41 | 14.86 | 28.20335 | 9.461005 | 13.73247 | 4.587696 | 48.69% | 3.381951 | 4.011576 | 9.677% | Silicon Fertilizer
230511 | 291 | Acid Soluble Ni (ppm) | 18 | 18 | 117.9 | 55.81 | 109.9843 |  | 35.8229 | 10.55442 | 32.57% |  | 6.920347 | 7.885% | Silicon Fertilizer
230511 | 301 | Acid Soluble Se (ppm) | 14 | 8 | 9.596 | 18.39 | 4.583025 |  | 0.9442034 | 0.4172829 | 20.6% |  | 0.3006 | 12.72% | Silicon Fertilizer
230511 | 311 | Sodium (%) | 9 | 9 | 0.09907 | 0.01007 | 0.1002045 | 0.01502045 | 0.008575599 | 0.003573166 | 8.558% | 1.330262 | 0.004871429 | 5.655% | Silicon Fertilizer
230511 | 321 | Acid Soluble Zn (%) | 27 | 26 | 0.02449 | 0.08208 | 0.008552084 | 0.005855208 | 0.001944065 | 0.0004765781 | 22.73% | 0.7736139 | 0.000558214 | 8.189% | Silicon Fertilizer
230511 | 431 | Soluble Si in nonliquids (4%) | 4 | 4 | 2.072 | 1.735 | 2.07175 |  | 1.735377 | 1.08461 | 83.76% |  | 0 | 3.584% | Silicon Fertilizer
230611 | 1 | Ammoniacal N (%) | 26 | 25 | 8.471 | 0.1759 | 8.456654 |  | 0.184222 | 0.04605551 | 2.178% |  | 0.1164085 | 2.901% | Grade 15-6-12
230611 | 2 | Nitrate N (%) | 19 | 19 | 6.727 | 0.4057 | 6.745324 |  | 0.3195335 | 0.09163252 | 4.737% |  | 0.09339501 | 3.001% | Grade 15-6-12
230611 | 5 | Urea N (%) | 2 | 2 | 8.263 | 11.17 | [8 empty] | Grade 15-6-12
230611 | 9 | Ammoniacal Plus Nitrate N (%) | 3 | 3 | 15.3 | 2.176e-15 | 15.3 |  | 2.175584e-15 | 1.570092e-15 | 1.422e-14% |  | 0.2 | 2.557% | Grade 15-6-12
230611 | 10 | Total N (15%) | 62 | 61 | 15.93 | 1.122 | 16.12641 | 0.6718961 | 0.3782069 | 0.06053053 | 2.345% | 1.311545 | 0.1316078 | 2.49% | Grade 15-6-12
230611 | 20 | Total P2O5 (%) | 43 | 42 | 6.391 | 0.3904 | 6.402576 |  | 0.3653297 | 0.0704645 | 5.706% |  | 0.1337621 | 3.025% | Grade 15-6-12
230611 | 30 | Citrate Insoluble P2O5 (%) | 1 |  | 0.035 | [9 empty] | Grade 15-6-12
230611 | 41 | Direct Available P2O5 (6%) | 39 | 38 | 6.347 | 0.1895 | 6.349122 | 0.6734912 | 0.1896963 | 0.03846601 | 2.988% | 0.6562705 | 0.0957347 | 3.028% | Grade 15-6-12
230611 | 48 | Water Soluble P2O5 (%) | 10 | 10 | 5.073 | 0.4853 | 5.041937 |  | 0.3701625 | 0.1463196 | 7.342% |  | 0.1208799 | 3.135% | Grade 15-6-12
230611 | 50 | Soluble K2O (12%) | 75 | 74 | 12.45 | 0.4596 | 12.43109 | 0.8072434 | 0.4562734 | 0.06630088 | 3.67% | 1.316972 | 0.1984596 | 2.737% | Grade 15-6-12
230611 | 60 | Water (Free) (%) | 2 | 2 | 0.681 | 0.7155 | [8 empty] | Grade 15-6-12
230611 | 101 | Acid Soluble Ca (%) | 14 | 14 | 1.059 | 0.1113 | 1.078314 | 0.2539157 | 0.07653217 | 0.0255676 | 7.097% | 0.7022802 | 0.02518167 | 3.955% | Grade 15-6-12
230611 | 121 | Acid Soluble Mg (1.3%) | 56 | 55 | 1.575 | 0.172 | 1.572591 | 0.2786296 | 0.1072597 | 0.01807862 | 6.821% | 0.8969438 | 0.04602563 | 3.736% | Grade 15-6-12
230611 | 131 | Water Soluble Mg (%) | 14 | 14 | 1.371 | 0.2869 | 1.394763 |  | 0.2238724 | 0.07479052 | 16.05% |  | 0.04924615 | 3.804% | Grade 15-6-12
230611 | 143 | Elemental S (%) | 5 | 5 | 5.639 | 3.156 | 5.63855 |  | 3.155737 | 1.76411 | 55.97% |  | 0.049525 | 3.083% | Grade 15-6-12
230611 | 145 | Sulfate S, HCl soluble (%) | 6 | 6 | 6.726 | 0.3135 | 6.725833 |  | 0.3555306 | 0.1814309 | 5.286% |  | 0.238 | 3.002% | Grade 15-6-12
230611 | 148 | Total S (6.3%) | 47 | 46 | 7.015 | 0.6207 | 6.939915 | 0.5469958 | 0.4828875 | 0.08899734 | 6.958% | 2.056922 | 0.1291806 | 2.988% | Grade 15-6-12
230611 | 149 | S - HNO3 soluble (%) | 3 | 3 | 7.632 | 0.7677 | 7.631983 |  | 0.7676892 | 0.554032 | 10.06% |  | 0.2391667 | 2.946% | Grade 15-6-12
230611 | 151 | Acid Soluble As (ppm) | 19 | 11 | 1.257 | 1.791 | 0.6722974 |  | 0.155651 | 0.05866318 | 23.15% |  | 0.04783333 | 16.98% | Grade 15-6-12
230611 | 165 | Acid Soluble B (%) | 11 | 7 | 0.003627 | 0.004354 | 0.001748262 | 0.003262239 | 0.0009933161 | 0.0004692977 | 56.82% | 0.7094594 | 0.00092 | 10.4% | Grade 15-6-12
230611 | 171 | Water Soluble B (%) | 1 |  | 0.0109 | [9 empty] | Grade 15-6-12
230611 | 181 | Acid Soluble Cd (ppm) | 21 | 11 | 0.7003 | 0.7037 | 0.5176898 |  | 0.1876323 | 0.0707166 | 36.24% |  | 0.07104508 | 17.66% | Grade 15-6-12
230611 | 190 | Water Soluble Cl (%) | 1 |  | 0.3125 | [9 empty] | Grade 15-6-12
230611 | 191 | Acid Soluble Cr (ppm) | 24 | 23 | 14.71 | 6.533 | 14.55908 |  | 5.612323 | 1.462813 | 38.55% |  | 1.135255 | 10.69% | Grade 15-6-12
230611 | 202 | Acid Soluble Co (ppm) | 19 | 12 | 2.886 | 5.796 | 1.156013 | 1.346804 | 0.380492 | 0.1372982 | 32.91% | 0.6582596 | 0.1783511 | 15.65% | Grade 15-6-12
230611 | 221 | Acid Soluble Cu (0.08%) | 60 | 58 | 0.09102 | 0.09782 | 0.07875551 | 0.01287555 | 0.004938219 | 0.000810525 | 6.27% | 0.8936356 | 0.002292562 | 5.863% | Grade 15-6-12
230611 | 241 | Acid Soluble Fe (0.32%) | 62 | 61 | 0.3484 | 0.04352 | 0.3497864 | 0.03997864 | 0.03147178 | 0.005036935 | 8.997% | 1.834211 | 0.0120106 | 4.685% | Grade 15-6-12
230611 | 251 | Acid Soluble Pb (ppm) | 21 | 7 | 3.538 | 9.123 | 0.552229 |  | 0.3052828 | 0.1442326 | 55.28% |  | 0.07797751 | 17.49% | Grade 15-6-12
230611 | 261 | Acid Soluble Mn (0.13%) | 59 | 58 | 0.1626 | 0.1697 | 0.1415358 | 0.01915358 | 0.01054624 | 0.001730987 | 7.451% | 1.282932 | 0.006534733 | 5.368% | Grade 15-6-12
230611 | 271 | Water Soluble Mn (%) | 6 | 6 | 0.1165 | 0.02803 | 0.1165 |  | 0.03178794 | 0.01622172 | 27.29% |  | 0.00364 | 5.528% | Grade 15-6-12
230611 | 281 | Acid Soluble Hg (ppm) | 12 | 4 | 0.3299 | 0.6408 | 0.02215 |  | 0.02872554 | 0.01795346 | 129.7% |  | 0.0056 | 22% | Grade 15-6-12
230611 | 289 | Acid Soluble Mo (110ppm) | 35 | 35 | 127.2 | 18.66 | 126.8235 | 39.04705 | 14.58039 | 3.080669 | 11.5% | 0.8700352 | 7.708117 | 7.718% | Grade 15-6-12
230611 | 291 | Acid Soluble Ni (ppm) | 24 | 20 | 6.037 | 7.579 | 5.019441 |  | 2.063162 | 0.5766713 | 41.1% |  | 0.2378748 | 12.55% | Grade 15-6-12
230611 | 301 | Acid Soluble Se (ppm) | 15 | 7 | 1.823 | 3.112 | 0.6600643 |  | 0.343987 | 0.1625186 | 52.11% |  | 0.06768333 | 17.03% | Grade 15-6-12
230611 | 311 | Sodium (%) | 9 | 9 | 0.2964 | 0.01417 | 0.2953944 | 0.03453944 | 0.01363678 | 0.005681992 | 4.616% | 0.9199252 | 0.007489604 | 4.805% | Grade 15-6-12
230611 | 321 | Acid Soluble Zn (%) | 59 | 57 | 0.09674 | 0.0991 | 0.08267325 | 0.01326733 | 0.008475629 | 0.001403281 | 10.25% | 1.488485 | 0.003855511 | 5.821% | Grade 15-6-12
230611 | 325 | Water Soluble Zn (%) | 7 | 7 | 0.06146 | 0.01029 | 0.0613658 |  | 0.01146343 | 0.005415963 | 18.68% |  | 0.004685714 | 6.088% | Grade 15-6-12
230611 | 431 | Soluble Si in nonliquids (%) | 1 |  | 0.0066 | [9 empty] | Grade 15-6-12
230631 | 5 | Urea N (%) | 1 |  | 46.05 | [9 empty] | Granular Urea 46-0-0
230631 | 8 | Biuret (%) | 5 | 5 | 0.9849 | 0.09252 | 0.9849 |  | 0.09251784 | 0.05171904 | 9.394% |  | 0.0142 | 4.009% | Granular Urea 46-0-0
230631 | 10 | Total N (46%) | 12 | 11 | 237.4 | 661.6 | 46.43148 | 0.88 | 0.3472081 | 0.130859 | 0.7478% | 0.9193124 | 0.1581197 | 1.468% | Granular Urea 46-0-0
230631 | 60 | Water (Free) (%) | 6 | 6 | 0.1899 | 0.07734 | 0.1899167 |  | 0.08770771 | 0.04475815 | 46.18% |  | 0.01525 | 5.136% | Granular Urea 46-0-0
230714 | 1 | Ammoniacal N (%) | 28 | 26 | 16.59 | 2.7 | 17.10675 |  | 0.6365993 | 0.1560592 | 3.721% |  | 0.1581316 | 2.418% | DAP 18-46-0
230714 | 2 | Nitrate N (%) | 2 | 2 | 0.5958 | 0.3525 | [8 empty] | DAP 18-46-0
230714 | 5 | Urea N (%) | 1 |  | 0.39 | [9 empty] | DAP 18-46-0
230714 | 10 | Total N (18%) | 64 | 64 | 17.39 | 0.3442 | 17.39505 | 0.6909258 | 0.2801085 | 0.04376695 | 1.61% | 0.9446063 | 0.09374317 | 2.398% | DAP 18-46-0
230714 | 20 | Total P2O5 (%) | 42 | 42 | 45.68 | 1.85 | 45.99322 |  | 0.9811095 | 0.1892356 | 2.133% |  | 0.4119109 | 1.475% | DAP 18-46-0
230714 | 30 | Citrate Insoluble P2O5 (%) | 5 | 5 | 0.043 | 0.0211 | 0.043 |  | 0.02109502 | 0.01179248 | 49.06% |  | 0.0325 | 6.422% | DAP 18-46-0
230714 | 40 | Indirect Available P2O5 (46%) | 6 | 6 | 46.37 | 0.6306 | 46.37333 | 1.0056 | 0.7151366 | 0.3649416 | 1.542% | 1.656989 | 0.17 | 1.468% | DAP 18-46-0
230714 | 41 | Direct Available P2O5 (46%) | 41 | 40 | 46.12 | 1.378 | 46.14124 | 1.002119 | 0.5394445 | 0.1066171 | 1.169% | 1.254248 | 0.2864668 | 1.472% | DAP 18-46-0
230714 | 42 | Water Soluble OrthoP As P2O5 (%) | 1 |  | 41.14155 | [9 empty] | DAP 18-46-0
230714 | 48 | Water Soluble P2O5 (%) | 15 | 15 | 41.66 | 1.952 | 41.59327 |  | 1.11141 | 0.358706 | 2.672% |  | 0.1343543 | 1.551% | DAP 18-46-0
230714 | 50 | Soluble K2O (%) | 8 | 8 | 0.2939 | 0.2312 | 0.2326342 | 0.41 | 0.08505991 | 0.03759152 | 36.56% | 0.4833892 | 0.04968333 | 4.981% | DAP 18-46-0
230714 | 60 | Water (Free) (%) | 5 | 5 | 2.644 | 0.9515 | 2.64369 |  | 0.9514744 | 0.5318904 | 35.99% |  | 0.09234 | 3.455% | DAP 18-46-0
230714 | 101 | Acid Soluble Ca (%) | 12 | 11 | 0.2753 | 0.1041 | 0.2724534 | 0.2136227 | 0.05714353 | 0.02153678 | 20.97% | 0.6232692 | 0.01360324 | 4.864% | DAP 18-46-0
230714 | 121 | Acid Soluble Mg (%) | 16 | 15 | 0.6794 | 0.1614 | 0.6701091 | 0.2335055 | 0.06239172 | 0.02013684 | 9.311% | 0.6225667 | 0.02025456 | 4.248% | DAP 18-46-0
230714 | 131 | Water Soluble Mg (%) | 2 | 2 | 0.09 | 0.04243 | [8 empty] | DAP 18-46-0
230714 | 145 | Sulfate S, HCl soluble (%) | 3 | 3 | 1.243 | 0.05058 | 1.243333 |  | 0.05057997 | 0.03650295 | 4.068% |  | 0.06 | 3.871% | DAP 18-46-0
230714 | 148 | Total S (%) | 9 | 7 | 1.675 | 1.981 | 1.254793 | 0.2627396 | 0.4328381 | 0.2044968 | 34.49% | 3.838449 | 0.045 | 3.865% | DAP 18-46-0
230714 | 149 | S - HNO3 soluble (%) | 1 |  | 1.1931 | [9 empty] | DAP 18-46-0
230714 | 151 | Acid Soluble As (ppm) | 20 | 19 | 14.07 | 5.252 | 14.11641 |  | 1.361694 | 0.3904925 | 9.646% |  | 0.5337547 | 10.74% | DAP 18-46-0
230714 | 165 | Acid Soluble B (%) | 8 | 5 | 4.36 | 12.02 | 0.15112 | 0.025668 | 0.3031662 | 0.1694751 | 200.6% | 27.51976 | 0.0676 | 5.315% | DAP 18-46-0
230714 | 171 | Water Soluble B (%) | 1 |  | 0.0113 | [9 empty] | DAP 18-46-0
230714 | 181 | Acid Soluble Cd (ppm) | 21 | 20 | 3.697 | 1.723 | 3.286088 |  | 0.3150196 | 0.08805066 | 9.586% |  | 0.2034178 | 13.37% | DAP 18-46-0
230714 | 191 | Acid Soluble Cr (ppm) | 22 | 21 | 115.8 | 12.56 | 115.9899 |  | 10.13943 | 2.765757 | 8.742% |  | 2.114072 | 7.822% | DAP 18-46-0
230714 | 202 | Acid Soluble Co (ppm) | 19 | 16 | 3.727 | 2.689 | 2.657758 | 1.797327 | 0.4854699 | 0.1517093 | 18.27% | 0.6293483 | 0.1175138 | 13.81% | DAP 18-46-0
230714 | 221 | Acid Soluble Cu (%) | 17 | 5 | 0.05087 | 0.2045 | 0.00061 | 0.005061 | 0.000490408 | 0.0002741464 | 80.39% | 0.2257757 | 0.0005 | 12.19% | DAP 18-46-0
230714 | 241 | Acid Soluble Fe (%) | 16 | 16 | 0.9759 | 0.1712 | 0.9763056 | 0.1026306 | 0.06768562 | 0.02115176 | 6.933% | 1.536652 | 0.0327123 | 4.014% | DAP 18-46-0
230714 | 251 | Acid Soluble Pb (ppm) | 21 | 13 | 3 | 1.978 | 2.456038 |  | 2.115803 | 0.7335227 | 86.15% |  | 0.1321568 | 13.97% | DAP 18-46-0
230714 | 261 | Acid Soluble Mn (%) | 11 | 10 | 58.48 | 130.1 | 0.03027501 | 0.008027501 | 0.002322094 | 0.0009178884 | 7.67% | 0.6739931 | 0.000722203 | 6.771% | DAP 18-46-0
230714 | 271 | Water Soluble Mn (%) | 1 |  | 0.001 | [9 empty] | DAP 18-46-0
230714 | 281 | Acid Soluble Hg (ppm) | 11 | 4 | 0.3106 | 0.6717 | 0.0109125 |  | 0.00854004 | 0.005337525 | 78.26% |  | 0.0009 | 22% | DAP 18-46-0
230714 | 289 | Acid Soluble Mo (ppm) | 22 | 21 | 13.84 | 4.902 | 12.85956 | 4.857868 | 2.362476 | 0.6444182 | 18.37% | 1.133125 | 0.8672223 | 10.89% | DAP 18-46-0
230714 | 291 | Acid Soluble Ni (ppm) | 23 | 22 | 13.29 | 7.551 | 11.4067 |  | 1.472405 | 0.3923974 | 12.91% |  | 0.5002545 | 11.09% | DAP 18-46-0
230714 | 301 | Acid Soluble Se (ppm) | 15 | 6 | 2.096 | 3.677 | 0.7478333 |  | 0.6074866 | 0.3100067 | 81.23% |  | 0.1394 | 16.71% | DAP 18-46-0
230714 | 311 | Sodium (%) | 4 | 4 | 0.2111 | 0.0448 | 0.2110625 | 0.02610625 | 0.04479973 | 0.02799983 | 21.23% | 3.998405 | 0.02625 | 5.055% | DAP 18-46-0
230714 | 321 | Acid Soluble Zn (%) | 23 | 20 | 2.462 | 11.78 | 0.005565646 | 0.005556565 | 0.0009839895 | 0.0002750334 | 17.68% | 0.4126103 | 0.0005072989 | 8.736% | DAP 18-46-0
230714 | 325 | Water Soluble Zn (%) | 3 | 1 | 0.00085 | 0.0002598 | 0.005565646 |  | 0.0009839895 | 0.001229987 | 17.68% |  | 0 | 8.736% | DAP 18-46-0
230714 | 431 | Soluble Si in nonliquids (%) | 1 |  | 0.0068 | [9 empty] | DAP 18-46-0
230851 | 50 | Soluble K2O (21.5%) | 14 | 14 | 22.76 | 1.446 | 22.60765 | 1.168229 | 1.119424 | 0.3739733 | 4.952% | 2.232659 | 0.2147896 | 2.103% | K-Mg-SO4
230851 | 101 | Acid Soluble Ca (%) | 1 |  | 0.1093 | [9 empty] | K-Mg-SO4
230851 | 121 | Acid Soluble Mg (10.8%) | 8 | 8 | 11.19 | 0.4727 | 11.21625 | 0.7608124 | 0.4864071 | 0.2149636 | 4.337% | 1.489629 | 0.4767615 | 2.78% | K-Mg-SO4
230851 | 131 | Water Soluble Mg (%) | 1 |  | 11.25 | [9 empty] | K-Mg-SO4
230851 | 143 | Elemental S (%) | 1 |  | 0.02 | [9 empty] | K-Mg-SO4
230851 | 145 | Sulfate S, HCl soluble (%) | 3 | 3 | 23.23 | 0.4217 | 23.23167 |  | 0.4217325 | 0.3043592 | 1.815% |  | 0.03666667 | 2.075% | K-Mg-SO4
230851 | 148 | Total S (22%) | 7 | 6 | 22.84 | 0.5558 | 22.78833 | 1 | 0.6648535 | 0.3392817 | 2.918% | 1.549109 | 0.144 | 2.095% | K-Mg-SO4
230851 | 149 | S - HNO3 soluble (%) | 1 |  | 23.81355 | [9 empty] | K-Mg-SO4
230851 | 151 | Acid Soluble As (ppm) | 4 | 0 | 1.355 | 1.179 | 22.78833 |  | 0.6648535 |  | 2.918% |  | 0.02 | 9.993% | K-Mg-SO4
230851 | 165 | Acid Soluble B (%) | 2 | 0 | 0.0055 | 0.006364 | [8 empty] | K-Mg-SO4
230851 | 171 | Water Soluble B (%) | 2 | 0 | 0.0055 | 0.006364 | [8 empty] | K-Mg-SO4
230851 | 181 | Acid Soluble Cd (ppm) | 7 | 3 | 0.5113 | 0.4588 | 0.13625 |  | 0.06278684 | 0.0453125 | 46.08% |  | 0.0081 | 21.59% | K-Mg-SO4
230851 | 190 | Water Soluble Cl (1.5%) | 6 | 5 | 0.8612 | 0.2119 | 0.87946 | 0.092946 | 0.2315428 | 0.1294363 | 26.33% | 5.804388 | 0.0074 | 4.078% | K-Mg-SO4
230851 | 191 | Acid Soluble Cr (ppm) | 7 | 3 | 2.204 | 1.915 | 1.16875 |  | 0.1493475 | 0.1077823 | 12.78% |  | 0.36115 | 15.63% | K-Mg-SO4
230851 | 202 | Acid Soluble Co (ppm) | 7 | 3 | 1.745 | 2.247 | 0.1722 | 1.05166 | 0.1250541 | 0.09025 | 72.62% | 0.2770629 | 0.1294 | 20.85% | K-Mg-SO4
230851 | 221 | Acid Soluble Cu (%) | 5 | 1 | 0.6883 | 1.538 | 0.1722 | 0.02222 | 0.1250541 | 0.1563176 | 72.62% | 13.11323 | 0 | 5.212% | K-Mg-SO4
230851 | 241 | Acid Soluble Fe (%) | 3 | 3 | 0.007117 | 0.001588 | 0.007116667 | 0.005711667 | 0.001587713 | 0.001145833 | 22.31% | 0.6476869 | 0.0003 | 8.419% | K-Mg-SO4
230851 | 251 | Acid Soluble Pb (ppm) | 7 | 1 | 3.213 | 3.462 | 0.007116667 |  | 0.001587713 | 0.001984642 | 22.31% |  | 0.0002 | 22% | K-Mg-SO4
230851 | 261 | Acid Soluble Mn (%) | 2 | 2 | 0.000675 | 3.536e-05 | [8 empty] | K-Mg-SO4
230851 | 271 | Water Soluble Mn (%) | 2 | 0 | 0.0005 | 0 | [8 empty] | K-Mg-SO4
230851 | 281 | Acid Soluble Hg (ppm) | 4 | 1 | 0.5055 | 0.9963 | 0.000675 |  | 3.535534e-05 | 4.419417e-05 | 5.238% |  | 5e-05 | 22% | K-Mg-SO4
230851 | 289 | Acid Soluble Mo (ppm) | 5 | 2 | 2.398 | 4.26 | 0.3443 | 1.10329 | 0.1494824 | 0.132125 | 43.42% | 0.3156867 | 0.1042 | 18.78% | K-Mg-SO4
230851 | 291 | Acid Soluble Ni (ppm) | 7 | 4 | 2.701 | 3.6 | 0.884175 |  | 0.4365299 | 0.2728312 | 49.37% |  | 0.4203 | 16.3% | K-Mg-SO4
230851 | 301 | Acid Soluble Se (ppm) | 4 | 0 | 2.9 | 4.745 | 0.884175 |  | 0.4365299 |  | 49.37% |  | 0.1 | 16.3% | K-Mg-SO4
230851 | 311 | Sodium (%) | 3 | 3 | 0.4054 | 0.1384 | 0.4054333 | 0.04554333 | 0.1384419 | 0.09991184 | 34.15% | 7.082698 | 0.0025 | 4.582% | K-Mg-SO4
230851 | 321 | Acid Soluble Zn (%) | 7 | 3 | 0.4659 | 1.231 | 1.086433 | 0.1136433 | 1.881108 | 1.357573 | 173.1% | 38.56788 | 0.3967 | 3.95% | K-Mg-SO4
230851 | 325 | Water Soluble Zn (%) | 2 | 0 | 0.0005 | 0 | [8 empty] | K-Mg-SO4
230811 | 1 | Ammoniacal N (%) | 19 | 17 | 0.4412 | 0.2488 | 0.380729 |  | 0.1501786 | 0.04552956 | 39.45% |  | 0.02291492 | 4.625% | Grade 4-3-4
230811 | 2 | Nitrate N (%) | 1 |  | 2.54875 | [9 empty] | Grade 4-3-4
230811 | 3 | Water Insoluble N (%) | 5 | 5 | 2.042 | 0.3481 | 2.04234 |  | 0.3481427 | 0.1946177 | 17.05% |  | 0.08548 | 3.592% | Grade 4-3-4
230811 | 5 | Urea N (%) | 1 |  | 0.085 | [9 empty] | Grade 4-3-4
230811 | 10 | Total N (4%) | 64 | 63 | 4.031 | 0.3052 | 4.047919 | 0.4909584 | 0.1291684 | 0.02034211 | 3.191% | 0.6130101 | 0.07007126 | 3.241% | Grade 4-3-4
230811 | 20 | Total P2O5 (%) | 39 | 38 | 4.523 | 0.54 | 4.551381 |  | 0.5236324 | 0.1061805 | 11.5% |  | 0.08847647 | 3.184% | Grade 4-3-4
230811 | 30 | Citrate Insoluble P2O5 (%) | 1 |  | 0.195 | [9 empty] | Grade 4-3-4
230811 | 40 | Indirect Available P2O5 (3%) | 1 |  | 4.129 | [9 empty] | Grade 4-3-4
230811 | 41 | Direct Available P2O5 (3%) | 43 | 42 | 4.037 | 0.6049 | 4.066342 | 0.67 | 0.5414663 | 0.1044376 | 13.32% | 1.88301 | 0.09002531 | 3.239% | Grade 4-3-4
230811 | 48 | Water Soluble P2O5 (%) | 6 | 5 | 1.049 | 1.105 | 1.02 |  | 1.233101 | 0.6893243 | 120.9% |  | 0.02 | 3.988% | Grade 4-3-4
230811 | 50 | Soluble K2O (4%) | 74 | 72 | 4.347 | 0.4133 | 4.325677 | 0.4165135 | 0.2882485 | 0.04246301 | 6.664% | 1.612478 | 0.08417048 | 3.209% | Grade 4-3-4
230811 | 60 | Water (Free) (%) | 1 |  | 5.06255 | [9 empty] | Grade 4-3-4
230811 | 101 | Acid Soluble Ca (%) | 47 | 46 | 7.53 | 0.6348 | 7.558853 | 0.5779427 | 0.4102481 | 0.07560973 | 5.427% | 1.653932 | 0.1171953 | 2.95% | Grade 4-3-4
230811 | 121 | Acid Soluble Mg (1%) | 55 | 54 | 1.958 | 0.3143 | 1.956074 | 0.2978037 | 0.1659478 | 0.0282283 | 8.484% | 1.298367 | 0.04765093 | 3.616% | Grade 4-3-4
230811 | 131 | Water Soluble Mg (%) | 11 | 10 | 1.351 | 0.3693 | 1.266233 |  | 0.2280623 | 0.09014952 | 18.01% |  | 0.04041492 | 3.86% | Grade 4-3-4
230811 | 143 | Elemental S (%) | 5 | 5 | 5.8 | 1.529 | 5.80002 |  | 1.529228 | 0.8548644 | 26.37% |  | 0.20176 | 3.07% | Grade 4-3-4
230811 | 145 | Sulfate S, HCl soluble (%) | 3 | 3 | 2.965 | 0.1767 | 2.965 |  | 0.176706 | 0.1275265 | 5.96% |  | 0.17 | 3.396% | Grade 4-3-4
230811 | 148 | Total S (5%) | 40 | 39 | 6.081 | 1.076 | 6.221748 | 0.5110874 | 0.8855303 | 0.1772479 | 14.23% | 4.03705 | 0.1326225 | 3.038% | Grade 4-3-4
230811 | 149 | S - HNO3 soluble (%) | 4 | 4 | 5.863 | 1.3 | 5.8634625 |  | 1.299746 | 0.8123412 | 22.17% |  | 0.196875 | 3.065% | Grade 4-3-4
230811 | 151 | Acid Soluble As (ppm) | 15 | 5 | 3.932 | 10.07 | 8.31892 |  | 17.51026 | 9.788536 | 210.5% |  | 14.91028 | 11.63% | Grade 4-3-4
230811 | 165 | Acid Soluble B (%) | 8 | 4 | 0.1392 | 0.3386 | 0.2706625 | 0.043599375 | 0.4704707 | 0.2940442 | 173.8% | 25.14249 | 0.022975 | 4.869% | Grade 4-3-4
230811 | 171 | Water Soluble B (%) | 1 |  | 0.0116 | [9 empty] | Grade 4-3-4
230811 | 181 | Acid Soluble Cd (ppm) | 16 | 6 | 0.5931 | 0.8498 | 0.1160766 |  | 0.05718894 | 0.02918411 | 49.27% |  | 0.02666 | 22% | Grade 4-3-4
230811 | 190 | Water Soluble Cl (%) | 1 |  | 0.505 | [9 empty] | Grade 4-3-4
230811 | 191 | Acid Soluble Cr (ppm) | 17 | 16 | 46.19 | 19.4 | 43.26368 |  | 15.7199 | 4.912467 | 36.34% |  | 4.455206 | 9.074% | Grade 4-3-4
230811 | 202 | Acid Soluble Co (ppm) | 18 | 13 | 6.62 | 6.172 | 6.167754 | 2.850326 | 2.83762 | 0.9837678 | 46.01% | 2.319613 | 0.56256 | 12.17% | Grade 4-3-4
230811 | 221 | Acid Soluble Cu (%) | 25 | 24 | 7.383 | 36.82 | 0.01840576 | 0.006840576 | 0.001759637 | 0.0004489806 | 9.56% | 0.5993582 | 0.001167839 | 7.297% | Grade 4-3-4
230811 | 241 | Acid Soluble Fe (%) | 15 | 14 | 42.29 | 163.4 | 0.08578593 | 0.01357859 | 0.02653703 | 0.008865401 | 30.93% | 4.553586 | 0.01798901 | 5.788% | Grade 4-3-4
230811 | 251 | Acid Soluble Pb (ppm) | 18 | 9 | 4.498 | 7.565 | 1.739261 |  | 0.6858945 | 0.2857894 | 39.44% |  | 0.4602714 | 14.72% | Grade 4-3-4
230811 | 261 | Acid Soluble Mn (%) | 15 | 14 | 18.46 | 71.4 | 0.02407084 | 0.007407084 | 0.003127692 | 0.001044888 | 12.99% | 0.9838584 | 0.00171644 | 7.008% | Grade 4-3-4
230811 | 281 | Acid Soluble Hg (ppm) | 10 | 4 | 0.3413 | 0.6999 | 0.010775 |  | 0.009804888 | 0.006128055 | 91% |  | 0.002333333 | 22% | Grade 4-3-4
230811 | 289 | Acid Soluble Mo (ppm) | 18 | 14 | 4.93 | 2.422 | 5.216255 | 2.564876 | 1.619791 | 0.5411342 | 31.05% | 1.47146 | 0.4702255 | 12.48% | Grade 4-3-4
230811 | 291 | Acid Soluble Ni (ppm) | 16 | 15 | 25.11 | 13.75 | 21.44855 |  | 5.649857 | 1.823484 | 26.34% |  | 3.441716 | 10.08% | Grade 4-3-4
230811 | 301 | Acid Soluble Se (ppm) | 14 | 5 | 2.319 | 3.812 | 0.80375 |  | 0.401425 | 0.2244034 | 49.94% |  | 0.0079 | 16.53% | Grade 4-3-4
230811 | 311 | Sodium (%) | 6 | 6 | 0.3393 | 0.03324 | 0.3392917 | 0.03892917 | 0.03769428 | 0.01923578 | 11.11% | 2.256089 | 0.00614 | 4.706% | Grade 4-3-4
230811 | 321 | Acid Soluble Zn (%) | 26 | 25 | 11.94 | 60.73 | 0.03230729 | 0.008230729 | 0.003434769 | 0.0008586923 | 10.63% | 0.9723333 | 0.001446286 | 6.705% | Grade 4-3-4
230811 | 325 | Water Soluble Zn (%) | 1 |  | 0.01 | [9 empty] | Grade 4-3-4
230811 | 431 | Soluble Si in nonliquids (%) | 1 |  | 0.007 | [9 empty] | Grade 4-3-4
230811 | 441 | Humic Acids (%) | 12 | 12 | 2.268 | 1.022 | 2.087 |  | 0.4709336 | 0.1699335 | 22.57% |  | 0.208 | 3.58% | Grade 4-3-4
230811 | 451 | Hydrophobic Fulvic Acids (%) | 1 |  | 1.73 | [9 empty] | Grade 4-3-4
230911 | 1 | Ammoniacal N (%) | 1 |  | 0.01075 | [9 empty] | 0-0-25-17S Liquid
230911 | 5 | Urea N (%) | 1 |  | 0.22395 | [9 empty] | 0-0-25-17S Liquid
230911 | 10 | Total N (%) | 6 | 5 | 4.311 | 10.43 | 0.05161 | 0.49 | 0.03455438 | 0.01931649 | 66.95% | 0.1643096 | 0.006175 | 6.248% | 0-0-25-17S Liquid
230911 | 20 | Total P2O5 (%) | 3 | 2 | 0.142 | 0.2236 | 0.01295 |  | 0.0119501 | 0.0105625 | 92.28% |  | 0.0009 | 7.694% | 0-0-25-17S Liquid
230911 | 41 | Direct Available P2O5 (%) | 3 | 1 | 0.0415 | 0.05212 | 0.01295 | 0.67 | 0.0119501 | 0.01493763 | 92.28% | 0.04155783 | 0.0008 | 7.694% | 0-0-25-17S Liquid
230911 | 50 | Soluble K2O (25%) | 71 | 70 | 25.48 | 2.059 | 25.19181 | 1.245754 | 0.6799845 | 0.1015921 | 2.699% | 1.271811 | 0.2666338 | 1.992% | 0-0-25-17S Liquid
230911 | 101 | Acid Soluble Ca (%) | 3 | 1 | 0.014 | 0.01442 | 25.19181 | 1 | 0.6799845 | 0.8499807 | 2.699% | 1.584364 | 0 | 1.992% | 0-0-25-17S Liquid
230911 | 121 | Acid Soluble Mg (%) | 6 | 1 | 1.674 | 4.079 | 25.19181 | 1 | 0.6799845 | 0.8499807 | 2.699% | 1.584364 | 0 | 1.992% | 0-0-25-17S Liquid
230911 | 131 | Water Soluble Mg (%) | 1 |  | 0.0002 | [9 empty] | 0-0-25-17S Liquid
230911 | 143 | Elemental S (%) | 4 | 4 | 17 | 0.4266 | 17.0036875 |  | 0.42661 | 0.2666312 | 2.509% |  | 0.084725 | 2.425% | 0-0-25-17S Liquid
230911 | 145 | Sulfate S, HCl soluble (%) | 2 | 2 | 18.84 | 0.8697 | [8 empty] | 0-0-25-17S Liquid
230911 | 146 | Total S in Liquid (17%) | 4 | 4 | 17.42 | 0.6092 | 17.4231 | 1 | 0.6091945 | 0.3807465 | 3.496% | 1.419423 | 0.18585 | 2.396% | 0-0-25-17S Liquid
230911 | 148 | Total S (17%) | 43 | 42 | 17.03 | 1.205 | 17.0174 | 1 | 0.7301874 | 0.1408379 | 4.291% | 1.701337 | 0.3039982 | 2.424% | 0-0-25-17S Liquid
230911 | 149 | S - HNO3 soluble (%) | 5 | 5 | 17.51 | 1.736 | 17.51289 |  | 1.735689 | 0.9702797 | 9.911% |  | 0.403975 | 2.39% | 0-0-25-17S Liquid
230911 | 151 | Acid Soluble As (ppm) | 14 | 2 | 1.759 | 2.214 | 1.16725 |  | 0.307945 | 0.2721875 | 26.38% |  | 0.8555 | 15.63% | 0-0-25-17S Liquid
230911 | 165 | Acid Soluble B (%) | 4 | 1 | 0.1565 | 0.3007 | 1.16725 | 0.1780875 | 0.307945 | 0.3849313 | 26.38% | 4.028985 | 0.669 | 3.908% | 0-0-25-17S Liquid
230911 | 171 | Water Soluble B (%) | 1 |  | 0.007 | [9 empty] | 0-0-25-17S Liquid
230911 | 181 | Acid Soluble Cd (ppm) | 16 | 3 | 0.7095 | 0.8103 | 0.9034833 |  | 1.431681 | 1.033227 | 158.5% |  | 1.456567 | 16.24% | 0-0-25-17S Liquid
230911 | 191 | Acid Soluble Cr (ppm) | 16 | 5 | 4.372 | 6.722 | 1.89293 |  | 1.98065 | 1.107217 | 104.6% |  | 0.43882 | 14.53% | 0-0-25-17S Liquid
230911 | 202 | Acid Soluble Co (ppm) | 14 | 2 | 3.045 | 6.415 | 12.348475 | 4.7045425 | 17.24849 | 15.24565625 | 139.7% | 8.542591 | 4.09575 | 10.96% | 0-0-25-17S Liquid
230911 | 221 | Acid Soluble Cu (%) | 15 | 4 | 0.2307 | 0.8889 | 0.8612625 | 0.09112625 | 1.721658 | 1.076036 | 199.9% | 44.02095 | 0.16395 | 4.091% | 0-0-25-17S Liquid
230911 | 241 | Acid Soluble Fe (%) | 7 | 0 | 0.002157 | 0.003475 | 0.8612625 | 0.09112625 | 1.721658 |  | 199.9% | 44.02095 | 0 | 4.091% | 0-0-25-17S Liquid
230911 | 251 | Acid Soluble Pb (ppm) | 18 | 4 | 2.109 | 2.227 | 0.5088875 |  | 0.5716544 | 0.357284 | 112.3% |  | 0.098875 | 17.71% | 0-0-25-17S Liquid
230911 | 261 | Acid Soluble Mn (%) | 5 | 1 | 0.00242 | 0.004292 | 0.5088875 | 0.05588875 | 0.5716544 | 0.714568 | 112.3% | 23.83225 | 0.002 | 4.428% | 0-0-25-17S Liquid
230911 | 281 | Acid Soluble Hg (ppm) | 10 | 3 | 0.389 | 0.692 | 0.002816667 |  | 0.001049206 | 0.0007571992 | 37.25% |  | 0.002033333 | 22% | 0-0-25-17S Liquid
230911 | 289 | Acid Soluble Mo (ppm) | 13 | 3 | 1.385 | 1.571 | 0.42975 | 1.128925 | 0.4966416 | 0.3584202 | 115.6% | 1.025024 | 0.03085 | 18.16% | 0-0-25-17S Liquid
230911 | 291 | Acid Soluble Ni (ppm) | 12 | 4 | 4.055 | 8.347 | 8.9997375 |  | 14.26761 | 8.917257 | 158.5% |  | 2.870925 | 11.49% | 0-0-25-17S Liquid
230911 | 301 | Acid Soluble Se (ppm) | 12 | 2 | 4.011 | 6.972 | 0.076825 |  | 0.001661701 | 0.00146875 | 2.163% |  | 0.02945 | 22% | 0-0-25-17S Liquid
230911 | 311 | Sodium (%) | 4 | 4 | 0.0655 | 0.03985 | 0.0655 | 0.01155 | 0.0398539 | 0.02490869 | 60.85% | 8.039791 | 0.012 | 6.028% | 0-0-25-17S Liquid
230911 | 321 | Acid Soluble Zn (%) | 14 | 3 | 0.2864 | 1.029 | 1.33125 | 0.138125 | 2.19074 | 1.58103 | 164.6% | 36.9551 | 0.06915 | 3.831% | 0-0-25-17S Liquid
230911 | 325 | Water Soluble Zn (%) | 1 |  | 0.0002 | [9 empty] | 0-0-25-17S Liquid
230911 | 431 | Soluble Si in nonliquids (%) | 1 |  | 0.004 | [9 empty] | 0-0-25-17S Liquid
231011 | 1 | Ammoniacal N (%) | 2 | 2 | 0.5985 | 0.009228 | [8 empty] | Gypsum
231011 | 5 | Urea N (%) | 1 |  | 0.13855 | [9 empty] | Gypsum
231011 | 10 | Total N (%) | 8 | 8 | 0.6265 | 0.03743 | 0.6206727 | 0.49 | 0.02723954 | 0.01203829 | 4.389% | 0.1295268 | 0.01642208 | 4.297% | Gypsum
231011 | 20 | Total P2O5 (%) | 6 | 3 | 0.03018 | 0.03949 | 0.02368333 |  | 0.02716806 | 0.01960686 | 114.7% |  | 0.002233333 | 7.025% | Gypsum
231011 | 41 | Direct Available P2O5 (%) | 3 | 3 | 0.01523 | 0.004579 | 0.01523333 | 0.67 | 0.004578573 | 0.003304301 | 30.06% | 0.0159225 | 0.0055 | 7.508% | Gypsum
231011 | 50 | Soluble K2O (%) | 7 | 5 | 0.05579 | 0.03221 | 0.0581 | 0.41 | 0.01683018 | 0.009408357 | 28.97% | 0.09564469 | 0.00445 | 6.138% | Gypsum
231011 | 60 | Water (Free) (%) | 1 |  | 1.34625 | [9 empty] | Gypsum
231011 | 101 | Acid Soluble Ca (21%) | 64 | 61 | 20.61 | 1.626 | 20.7293 | 1 | 0.8181491 | 0.1309416 | 3.947% | 1.906287 | 0.3003995 | 2.196% | Gypsum
231011 | 121 | Acid Soluble Mg (%) | 12 | 11 | 0.1174 | 0.04991 | 0.1036819 | 0.2051841 | 0.004787379 | 0.001804311 | 4.617% | 0.05436383 | 0.009485714 | 5.626% | Gypsum
231011 | 131 | Water Soluble Mg (%) | 2 | 2 | 0.01148 | 3.536e-05 | [8 empty] | Gypsum
231011 | 143 | Elemental S (%) | 5 | 5 | 17.34 | 1.56 | 17.34079 |  | 1.559706 | 0.8719021 | 8.994% |  | 0.12458 | 2.401% | Gypsum
231011 | 145 | Sulfate S, HCl soluble (%) | 12 | 12 | 16.77 | 0.4762 | 16.80919 |  | 0.4292728 | 0.1549005 | 2.554% |  | 0.3036563 | 2.439% | Gypsum
231011 | 148 | Total S (17%) | 45 | 43 | 16.84 | 1.827 | 16.92312 | 1 | 0.7800182 | 0.1486896 | 4.609% | 1.817442 | 0.2392521 | 2.431% | Gypsum
231011 | 149 | S - HNO3 soluble (%) | 2 | 2 | 18.11 | 0.23 | [8 empty] | Gypsum
231011 | 151 | Acid Soluble As (ppm) | 15 | 8 | 4.593 | 9.31 | 1.073192 |  | 1.274764 | 0.5633715 | 118.8% |  | 0.1767385 | 15.83% | Gypsum
231011 | 165 | Acid Soluble B (%) | 7 | 4 | 0.1448 | 0.3093 | 0.2457125 | 0.039856875 | 0.399552 | 0.24972 | 162.6% | 23.35748 | 0.0487 | 4.94% | Gypsum
231011 | 181 | Acid Soluble Cd (ppm) | 17 | 8 | 0.406 | 0.4909 | 0.1251 |  | 0.03777121 | 0.01669267 | 30.19% |  | 0.007485403 | 21.87% | Gypsum
231011 | 191 | Acid Soluble Cr (ppm) | 17 | 15 | 9.629 | 3.908 | 10.24566 |  | 4.240897 | 1.368744 | 41.39% |  | 0.8375 | 11.27% | Gypsum
231011 | 202 | Acid Soluble Co (ppm) | 17 | 10 | 2.902 | 3.855 | 1.889815 | 1.5669445 | 0.7653115 | 0.3025159 | 40.5% | 1.137995 | 0.1278625 | 14.54% | Gypsum
231011 | 221 | Acid Soluble Cu (%) | 19 | 11 | 0.2606 | 1.025 | 0.001576713 | 0.005157671 | 0.002380396 | 0.0008971455 | 151% | 1.075354 | 0.00246 | 10.56% | Gypsum
231011 | 241 | Acid Soluble Fe (%) | 12 | 11 | 0.1347 | 0.1924 | 0.08605729 | 0.01360573 | 0.02200542 | 0.008293604 | 25.57% | 3.768459 | 0.002286038 | 5.786% | Gypsum
231011 | 251 | Acid Soluble Pb (ppm) | 16 | 7 | 1.676 | 1.976 | 0.5359157 |  | 0.3455631 | 0.1632632 | 64.48% |  | 0.07337143 | 17.57% | Gypsum
231011 | 261 | Acid Soluble Mn (%) | 8 | 6 | 0.01668 | 0.03374 | 0.0039 | 0.00539 | 0.0008417611 | 0.0004295594 | 21.58% | 0.3638782 | 0.00015 | 9.217% | Gypsum
231011 | 271 | Water Soluble Mn (%) | 2 | 2 | 0.0028 | 7.071e-05 | [8 empty] | Gypsum
231011 | 281 | Acid Soluble Hg (ppm) | 9 | 5 | 0.3222 | 0.6313 | 0.14414 |  | 0.02449473 | 0.01369297 | 16.99% |  | 0.0094 | 21.41% | Gypsum
231011 | 289 | Acid Soluble Mo (ppm) | 15 | 5 | 1.716 | 2.548 | 1.28816 | 1.386448 | 1.563736 | 0.8741549 | 121.4% | 2.627942 | 0.03435 | 15.4% | Gypsum
231011 | 291 | Acid Soluble Ni (ppm) | 17 | 11 | 4.085 | 5.7 | 2.832048 |  | 0.6188108 | 0.2332231 | 21.85% |  | 0.3633925 | 13.68% | Gypsum
231011 | 301 | Acid Soluble Se (ppm) | 12 | 7 | 4.068 | 4.711 | 2.861431 |  | 2.102223 | 0.993207 | 73.47% |  | 0.3922167 | 13.66% | Gypsum
231011 | 311 | Sodium (%) | 4 | 2 | 0.03766 | 0.04466 | 0.022825 | 0.0072825 | 0.02428912 | 0.02146875 | 106.4% | 7.771184 | 0.01005 | 7.065% | Gypsum
231011 | 321 | Acid Soluble Zn (%) | 20 | 16 | 1.152 | 3.573 | 0.001522993 | 0.005152299 | 0.0007741152 | 0.000241911 | 50.83% | 0.3500745 | 0.000507017 | 10.62% | Gypsum
231031 | 1 | Ammoniacal N (%) | 7 | 7 | 20.99 | 0.09433 | 20.98878 |  | 0.1048837 | 0.04955287 | 0.4997% |  | 0.03547472 | 2.183% | Grade 21-0-0
231031 | 10 | Total N (21%) | 12 | 11 | 20.29 | 2.803 | 21.067 | 0.74067 | 0.1142785 | 0.04307034 | 0.5425% | 0.3594975 | 0.09587983 | 2.179% | Grade 21-0-0
231031 | 60 | Water (Free) (%) | 1 |  | 0.19 | [9 empty] | Grade 21-0-0
231031 | 145 | Sulfate S, HCl soluble (%) | 3 | 3 | 23.98 | 0.2133 | 23.97667 |  | 0.2133268 | 0.1539554 | 0.8897% |  | 0.07333333 | 2.042% | Grade 21-0-0
231031 | 148 | Total S (24%) | 9 | 9 | 24.2 | 0.6249 | 24.08647 | 1 | 0.4082321 | 0.1700967 | 1.695% | 0.9511808 | 0.219254 | 2.038% | Grade 21-0-0
231031 | 149 | S - HNO3 soluble (%) | 1 |  | 24.78005 | [9 empty] | Grade 21-0-0
231031 | 151 | Acid Soluble As (ppm) | 6 | 3 | 1.774 | 2.276 | 2.048833 |  | 3.313563 | 2.391358 | 161.7% |  | 0.0255 | 14.36% | Grade 21-0-0
231031 | 165 | Acid Soluble B (%) | 1 |  | 5.05 | [9 empty] | Grade 21-0-0
231031 | 181 | Acid Soluble Cd (ppm) | 8 | 4 | 1.196 | 1.751 | 1.392825 |  | 2.655764 | 1.659853 | 190.7% |  | 0.046 | 15.22% | Grade 21-0-0
231031 | 191 | Acid Soluble Cr (ppm) | 8 | 5 | 7.843 | 9.934 | 9.34 |  | 12.84671 | 7.181527 | 137.5% |  | 0.72 | 11.43% | Grade 21-0-0
231031 | 202 | Acid Soluble Co (ppm) | 8 | 4 | 2.036 | 2.176 | 1.071725 | 1.3215175 | 1.80004 | 1.125025 | 168% | 3.173695 | 0.0566 | 15.83% | Grade 21-0-0
231031 | 221 | Acid Soluble Cu (%) | 8 | 4 | 1.855 | 3.821 | 3.7090125 | 0.37590125 | 4.990196 | 3.118873 | 134.5% | 30.93141 | 0.2804333 | 3.284% | Grade 21-0-0
231031 | 241 | Acid Soluble Fe (%) | 3 | 3 | 0.01385 | 0.0001323 | 0.01385 | 0.006385 | 0.0001322876 | 9.547033e-05 | 0.9551% | 0.04827408 | 0.0001 | 7.616% | Grade 21-0-0
231031 | 251 | Acid Soluble Pb (ppm) | 8 | 4 | 2.841 | 2.392 | 1.9326125 |  | 2.750689 | 1.719181 | 142.3% |  | 0.1085 | 14.49% | Grade 21-0-0
231031 | 261 | Acid Soluble Mn (%) | 2 | 2 | 4.505 | 6.371 | [8 empty] | Grade 21-0-0
231031 | 281 | Acid Soluble Hg (ppm) | 5 | 2 | 0.4175 | 0.8853 | 0.04125 |  | 0.05480078 | 0.0484375 | 132.9% |  | 0 | 22% | Grade 21-0-0
231031 | 289 | Acid Soluble Mo (ppm) | 6 | 4 | 4.074 | 4.106 | 3.3605625 | 2.00816875 | 3.543856 | 2.21491 | 105.5% | 4.111798 | 0.3503667 | 13.33% | Grade 21-0-0
231031 | 291 | Acid Soluble Ni (ppm) | 8 | 6 | 4.518 | 4.206 | 3.368032 |  | 3.130773 | 1.597666 | 92.96% |  | 1.36925 | 13.32% | Grade 21-0-0
231031 | 301 | Acid Soluble Se (ppm) | 5 | 1 | 4.651 | 5.977 | 3.368032 |  | 3.130773 | 3.913466 | 92.96% |  | 0 | 13.32% | Grade 21-0-0
231031 | 321 | Acid Soluble Zn (%) | 8 | 5 | 1.089 | 3.077 | 1.74139 | 0.179139 | 3.892134 | 2.175769 | 223.5% | 50.62366 | 1.001525 | 3.679% | Grade 21-0-0
231111 | 10 | Total N (%) | 5 | 4 | 0.0641 | 0.058 | 0.079875 | 0.49 | 0.05316072 | 0.03322545 | 66.55% | 0.2527847 | 0.0075 | 5.851% | High Micros
231111 | 20 | Total P2O5 (%) | 3 | 0 | 0.006667 | 0.005774 | 0.079875 |  | 0.05316072 |  | 66.55% |  | 0 | 5.851% | High Micros
231111 | 41 | Direct Available P2O5 (%) | 2 | 2 | 6.698 | 9.436 | [8 empty] | High Micros
231111 | 50 | Soluble K2O (%) | 4 | 2 | 0.01713 | 0.01117 | 0.02425 | 0.41 | 0.01308148 | 0.0115625 | 53.94% | 0.07434107 | 0.0065 | 7.001% | High Micros
231111 | 101 | Acid Soluble Ca (%) | 6 | 5 | 0.1538 | 0.07626 | 0.18251 | 0.2091255 | 0.0327067 | 0.0182836 | 17.92% | 0.3644061 | 0.067875 | 5.167% | High Micros
231111 | 121 | Acid Soluble Mg (%) | 10 | 7 | 0.1331 | 0.07606 | 0.160033 | 0.2080016 | 0.03006826 | 0.01420592 | 18.79% | 0.3368197 | 0.0027522 | 5.27% | High Micros
231111 | 148 | Total S (%) | 10 | 9 | 10.69 | 4.404 | 12.13766 | 0.8068832 | 1.091797 | 0.4549152 | 8.995% | 3.152731 | 0.3598527 | 2.747% | High Micros
231111 | 149 | S - HNO3 soluble (%) | 1 |  | 10.82 | [9 empty] | High Micros
231111 | 151 | Acid Soluble As (ppm) | 16 | 6 | 2.8 | 3.083 | 3.510533 |  | 2.426076 | 1.238052 | 69.11% |  | 0.4414833 | 13.24% | High Micros
231111 | 165 | Acid Soluble B (2.5%) | 56 | 56 | 2.482 | 0.2157 | 2.490716 | 0.3766073 | 0.1517908 | 0.02535487 | 6.094% | 0.9391016 | 0.06129354 | 3.486% | High Micros
231111 | 171 | Water Soluble B (%) | 9 | 9 | 2.498 | 0.181 | 2.491638 |  | 0.190734 | 0.07947249 | 7.655% |  | 0.0457422 | 3.486% | High Micros
231111 | 181 | Acid Soluble Cd (ppm) | 17 | 16 | 28.44 | 9.624 | 28.84275 |  | 3.066227 | 0.9581958 | 10.63% |  | 1.025438 | 9.645% | High Micros
231111 | 191 | Acid Soluble Cr (ppm) | 15 | 12 | 31.29 | 30 | 28.34263 |  | 7.400556 | 2.670446 | 26.11% |  | 1.515274 | 9.67% | High Micros
231111 | 202 | Acid Soluble Co (ppm) | 18 | 17 | 76.44 | 14.45 | 78.41311 | 24.52393 | 8.369544 | 2.537391 | 10.67% | 0.7951839 | 2.585057 | 8.297% | High Micros
231111 | 221 | Acid Soluble Cu (10%) | 64 | 62 | 10.13 | 0.4926 | 10.14725 | 1 | 0.3750333 | 0.0595366 | 3.696% | 0.8738276 | 0.1347461 | 2.822% | High Micros
231111 | 241 | Acid Soluble Fe (9%) | 65 | 63 | 8.321 | 1.071 | 8.483732 | 0.8533732 | 0.7995124 | 0.1259114 | 9.424% | 2.182942 | 0.1361327 | 2.899% | High Micros
231111 | 251 | Acid Soluble Pb (ppm) | 19 | 19 | 324.5 | 54.2 | 324.0666 |  | 54.05771 | 15.50211 | 16.68% |  | 20.18182 | 6.702% | High Micros
231111 | 261 | Acid Soluble Mn (8%) | 61 | 60 | 8.102 | 0.5042 | 8.136942 | 0.8186942 | 0.390716 | 0.06305153 | 4.802% | 1.111976 | 0.1059705 | 2.917% | High Micros
231111 | 271 | Water Soluble Mn (%) | 4 | 4 | 8.203 | 0.1626 | 8.2025 |  | 0.1626089 | 0.1016306 | 1.982% |  | 0.05 | 2.914% | High Micros
231111 | 281 | Acid Soluble Hg (ppm) | 8 | 3 | 0.4529 | 0.7513 | 0.074 |  | 0.01705872 | 0.01231107 | 23.05% |  | 0.007 | 22% | High Micros
231111 | 289 | Acid Soluble Mo (ppm) | 16 | 11 | 5.984 | 6.536 | 4.89516 | 2.468548 | 1.424901 | 0.5370296 | 29.11% | 1.344928 | 0.4699511 | 12.6% | High Micros
231111 | 291 | Acid Soluble Ni (ppm) | 18 | 17 | 140.4 | 39.47 | 145.4148 |  | 19.68435 | 5.967696 | 13.54% |  | 4.798316 | 7.561% | High Micros
231111 | 301 | Acid Soluble Se (ppm) | 13 | 5 | 14.78 | 20.41 | 33.5599 |  | 21.18112 | 11.84061 | 63.11% |  | 1.7066 | 9.427% | High Micros
231111 | 311 | Sodium (%) | 4 | 4 | 1.413 | 0.101 | 1.4131875 | 0.14631875 | 0.1009739 | 0.06310867 | 7.145% | 1.607922 | 0.071775 | 3.797% | High Micros
231111 | 321 | Acid Soluble Zn (%) | 35 | 34 | 4.104 | 0.6183 | 4.035368 | 0.4085368 | 0.3802781 | 0.08152145 | 9.424% | 2.168833 | 0.087214 | 3.242% | High Micros
231111 | 325 | Water Soluble Zn (%) | 3 | 3 | 2.005 | 1.212 | 2.005 |  | 1.212436 | 0.875 | 60.47% |  | 0.01 | 3.602% | High Micros
231141 | 1 | Ammoniacal N (%) | 11 | 10 | 11.36 | 0.9153 | 11.67643 |  | 0.1345235 | 0.05317509 | 1.152% |  | 0.05143785 | 2.763% | 12-40-0 MAP + Zn
231141 | 2 | Nitrate N (%) | 1 |  | 0.01 | [9 empty] | 12-40-0 MAP + Zn
231141 | 10 | Total N (12%) | 13 | 12 | 11.71 | 0.287 | 11.73624 | 0.6060435 | 0.2827354 | 0.1020233 | 2.409% | 1.087007 | 0.08151895 | 2.761% | 12-40-0 MAP + Zn
231141 | 20 | Total P2O5 (%) | 15 | 14 | 40.02 | 0.4297 | 39.94817 |  | 0.3570615 | 0.1192859 | 0.8938% |  | 0.1530996 | 1.582% | 12-40-0 MAP + Zn
231141 | 30 | Citrate Insoluble P2O5 (%) | 5 | 5 | 0.309 | 0.0381 | 0.309 |  | 0.03810348 | 0.02130049 | 12.33% |  | 0.056 | 4.773% | 12-40-0 MAP + Zn
231141 | 40 | Indirect Available P2O5 (40%) | 6 | 6 | 33.15 | 16.24 | 39.59312 | 0.8918625 | 0.6606749 | 0.3371492 | 1.669% | 1.72602 | 0.24625 | 1.589% | 12-40-0 MAP + Zn
231141 | 41 | Direct Available P2O5 (40%) | 10 | 10 | 39.57 | 0.3308 | 39.56983 | 0.8913965 | 0.371151 | 0.1467103 | 0.938% | 0.9701426 | 0.09358553 | 1.59% | 12-40-0 MAP + Zn
231141 | 48 | Water Soluble P2O5 (%) | 5 | 5 | 33.32 | 2.706 | 33.3185 |  | 2.706125 | 1.51277 | 8.122% |  | 0.123 | 1.732% | 12-40-0 MAP + Zn
231141 | 50 | Soluble K2O (%) | 2 | 2 | 0.1452 | 0.006824 | [8 empty] | 12-40-0 MAP + Zn
231141 | 60 | Water (Free) (%) | 4 | 4 | 1.006 | 0.5733 | 1.005625 |  | 0.5732887 | 0.3583054 | 57.01% |  | 0.07875 | 3.996% | 12-40-0 MAP + Zn
231141 | 101 | Acid Soluble Ca (%) | 4 | 4 | 0.3934 | 0.02824 | 0.3934 | 0.21967 | 0.02823618 | 0.01764761 | 7.177% | 0.299496 | 0.03865 | 4.603% | 12-40-0 MAP + Zn
231141 | 121 | Acid Soluble Mg (%) | 3 | 3 | 0.6368 | 0.04583 | 0.6368333 | 0.2318417 | 0.04583212 | 0.03307648 | 7.197% | 0.4606111 | 0.01533333 | 4.281% | 12-40-0 MAP + Zn
231141 | 131 | Water Soluble Mg (%) | 1 |  | 0.181 | [9 empty] | 12-40-0 MAP + Zn
231141 | 143 | Elemental S (%) | 1 |  | 7.5467 | [9 empty] | 12-40-0 MAP + Zn
231141 | 145 | Sulfate S, HCl soluble (%) | 3 | 3 | 6.549 | 1.798 | 6.549167 |  | 1.798385 | 1.297873 | 27.46% |  | 0.07166667 | 3.014% | 12-40-0 MAP + Zn
231141 | 148 | Total S (10%) | 14 | 13 | 9.58 | 1.364 | 9.764448 | 0.6882224 | 0.9295069 | 0.3222486 | 9.519% | 3.146877 | 0.1054236 | 2.838% | 12-40-0 MAP + Zn
231141 | 151 | Acid Soluble As (ppm) | 11 | 10 | 11.11 | 6.076 | 9.23895 |  | 1.920564 | 0.7591697 | 20.79% |  | 0.2913714 | 11.45% | 12-40-0 MAP + Zn
231141 | 165 | Acid Soluble B (%) | 2 | 1 | 0.006575 | 0.004844 | [8 empty] | 12-40-0 MAP + Zn
231141 | 181 | Acid Soluble Cd (ppm) | 9 | 8 | 2.731 | 0.4674 | 2.831342 |  | 0.4380059 | 0.1935731 | 15.47% |  | 0.13205 | 13.68% | 12-40-0 MAP + Zn
231141 | 191 | Acid Soluble Cr (ppm) | 12 | 11 | 101.1 | 10.39 | 98.47783 |  | 7.45683 | 2.810398 | 7.572% |  | 0.9472133 | 8.017% | 12-40-0 MAP + Zn
231141 | 202 | Acid Soluble Co (ppm) | 10 | 7 | 3.089 | 1.122 | 2.769743 | 1.830923 | 0.4096893 | 0.19356 | 14.79% | 0.5213633 | 0.11115 | 13.72% | 12-40-0 MAP + Zn
231141 | 221 | Acid Soluble Cu (%) | 10 | 7 | 0.4008 | 1.266 | 0.0003142857 | 0.005031429 | 0.000156017 | 7.371111e-05 | 49.64% | 0.07224979 | 0.0001 | 13.46% | 12-40-0 MAP + Zn
231141 | 241 | Acid Soluble Fe (%) | 4 | 4 | 0.9312 | 0.06148 | 0.93115 | 0.098115 | 0.06148221 | 0.03842638 | 6.603% | 1.460057 | 0.01075 | 4.043% | 12-40-0 MAP + Zn
231141 | 251 | Acid Soluble Pb (ppm) | 11 | 7 | 3.884 | 1.793 | 3.740471 |  | 2.435553 | 1.150691 | 65.11% |  | 0.1908 | 13.12% | 12-40-0 MAP + Zn
231141 | 261 | Acid Soluble Mn (%) | 4 | 4 | 0.03015 | 0.004122 | 0.03015 | 0.008015 | 0.004122297 | 0.002576436 | 13.67% | 1.198372 | 0.0008 | 6.775% | 12-40-0 MAP + Zn
231141 | 281 | Acid Soluble Hg (ppm) | 6 | 2 | 1.193 | 2.024 | 0.0735 |  | 0.03747666 | 0.033125 | 50.99% |  | 0 | 22% | 12-40-0 MAP + Zn
231141 | 289 | Acid Soluble Mo (ppm) | 9 | 8 | 11.66 | 1.517 | 11.7591625 | 4.52774875 | 1.806504 | 0.7983697 | 15.36% | 0.9296353 | 0.5846333 | 11.04% | 12-40-0 MAP + Zn
231141 | 291 | Acid Soluble Ni (ppm) | 12 | 12 | 17.76 | 4.678 | 17.18907 |  | 3.982313 | 1.436993 | 23.17% |  | 0.4332658 | 10.43% | 12-40-0 MAP + Zn
231141 | 301 | Acid Soluble Se (ppm) | 10 | 2 | 1.581 | 3.003 | 1.0995 |  | 0.6017479 | 0.531875 | 54.73% |  | 0.029 | 15.77% | 12-40-0 MAP + Zn
231141 | 311 | Sodium (%) | 2 | 2 | 0.195 | 0.007 | [8 empty] | 12-40-0 MAP + Zn
231141 | 321 | Acid Soluble Zn (1%) | 16 | 15 | 582.2 | 2325 | 0.9861049 | 0.1036105 | 0.03977338 | 0.0128368 | 4.033% | 0.8944266 | 0.02547353 | 4.008% | 12-40-0 MAP + Zn
231141 | 325 | Water Soluble Zn (%) | 3 | 3 | 0.535 | 0.09987 | 0.535 |  | 0.09987492 | 0.07207852 | 18.67% |  | 0.015 | 4.395% | 12-40-0 MAP + Zn
231215 | 1 | Ammoniacal N (%) | 1 |  | 0.06635 | [9 empty] | K2SO4/polihalide
231215 | 5 | Urea N (%) | 1 |  | 0.1261 | [9 empty] | K2SO4/polihalide
231215 | 10 | Total N (%) | 4 | 3 | 0.03868 | 0.02777 | 0.05156667 | 0.49 | 0.01264371 | 0.00912481 | 24.52% | 0.06012212 | 0.005733333 | 6.249% | K2SO4/polihalide
231215 | 20 | Total P2O5 (%) | 6 | 4 | 8.288 | 20.22 | 12.406475 |  | 24.77236 | 15.48272 | 199.7% |  | 0.2707 | 2.738% | K2SO4/polihalide
231215 | 41 | Direct Available P2O5 (%) | 2 | 2 | 25.18 | 35.6 | [8 empty] | K2SO4/polihalide
231215 | 48 | Water Soluble P2O5 (%) | 1 |  | 0.0082 | [9 empty] | K2SO4/polihalide
231215 | 50 | Soluble K2O (50%) | 70 | 67 | 50.98 | 1.713 | 50.96856 | 1.669686 | 1.260681 | 0.1925209 | 2.473% | 1.759245 | 0.389927 | 1.401% | K2SO4/polihalide
231215 | 60 | Water (Free) (%) | 1 |  | 0.0445 | [9 empty] | K2SO4/polihalide
231215 | 101 | Acid Soluble Ca (%) | 6 | 5 | 0.1251 | 0.05524 | 0.13014 | 0.206507 | 0.06021021 | 0.03365853 | 46.27% | 0.6793464 | 0.00832 | 5.436% | K2SO4/polihalide
231215 | 121 | Acid Soluble Mg (%) | 8 | 8 | 0.3206 | 0.02101 | 0.3179684 | 0.2158984 | 0.0171193 | 0.007565735 | 5.384% | 0.1847535 | 0.00746057 | 4.752% | K2SO4/polihalide
231215 | 131 | Water Soluble Mg (%) | 1 |  | 0.30915 | [9 empty] | K2SO4/polihalide
231215 | 143 | Elemental S (%) | 4 | 4 | 17.76 | 0.3138 | 17.7573 |  | 0.3138479 | 0.1961549 | 1.767% |  | 0.1881333 | 2.373% | K2SO4/polihalide
231215 | 145 | Sulfate S, HCl soluble (%) | 8 | 7 | 17.49 | 0.8819 | 17.78043 |  | 0.2950691 | 0.1394071 | 1.66% |  | 0.07857143 | 2.372% | K2SO4/polihalide
231215 | 148 | Total S (17.5%) | 42 | 40 | 17.86 | 0.7151 | 17.80083 | 1 | 0.5665088 | 0.1119661 | 3.182% | 1.319966 | 0.1597467 | 2.37% | K2SO4/polihalide
231215 | 149 | S - HNO3 soluble (%) | 2 | 2 | 16.79 | 0.4632 | [8 empty] | K2SO4/polihalide
231215 | 151 | Acid Soluble As (ppm) | 12 | 5 | 1.166 | 1.788 | 0.4149 |  | 0.1276581 | 0.07136302 | 30.77% |  | 0.05072 | 18.26% | K2SO4/polihalide
231215 | 165 | Acid Soluble B (%) | 6 | 4 | 0.006583 | 0.004802 | 0.004625 | 0.00369375 | 0.004787745 | 0.00299234 | 103.5% | 3.020087 | 0.0008 | 8.983% | K2SO4/polihalide
231215 | 171 | Water Soluble B (%) | 1 |  | 0.011 | [9 empty] | K2SO4/polihalide
231215 | 181 | Acid Soluble Cd (ppm) | 12 | 3 | 0.6093 | 0.9254 | 0.9806667 |  | 1.659296 | 1.197494 | 169.2% |  | 1.1704 | 16.04% | K2SO4/polihalide
231215 | 190 | Water Soluble Cl (0.8%) | 17 | 16 | 0.3737 | 0.2972 | 0.36578125 | 0.041578125 | 0.3459264 | 0.108102 | 94.57% | 19.3854 | 0.03913333 | 4.653% | K2SO4/polihalide
231215 | 191 | Acid Soluble Cr (ppm) | 11 | 9 | 7.824 | 3.041 | 8.489863 |  | 2.992799 | 1.247 | 35.25% |  | 0.2976 | 11.59% | K2SO4/polihalide
231215 | 202 | Acid Soluble Co (ppm) | 13 | 7 | 1.786 | 4.023 | 0.4393326 | 1.1318 | 0.07933068 | 0.03748023 | 18.06% | 0.1633155 | 0.0705 | 18.1% | K2SO4/polihalide
231215 | 221 | Acid Soluble Cu (%) | 11 | 3 | 0.002868 | 0.009 | 0.01021667 | 0.006021667 | 0.01713435 | 0.01236565 | 167.7% | 6.629897 | 0.0009 | 7.973% | K2SO4/polihalide
231215 | 241 | Acid Soluble Fe (%) | 7 | 7 | 0.05378 | 0.01335 | 0.05227281 | 0.01022728 | 0.01145813 | 0.005413457 | 21.92% | 2.610415 | 0.00102 | 6.236% | K2SO4/polihalide
231215 | 251 | Acid Soluble Pb (ppm) | 12 | 5 | 1.419 | 1.643 | 0.62331 |  | 0.128164 | 0.07164588 | 20.56% |  | 0.04023333 | 17.18% | K2SO4/polihalide
231215 | 261 | Acid Soluble Mn (%) | 6 | 5 | 0.002292 | 0.003791 | 0.00273 | 0.005273 | 0.004065034 | 0.002272423 | 148.9% | 1.796232 | 0.0001 | 9.725% | K2SO4/polihalide
231215 | 281 | Acid Soluble Hg (ppm) | 6 | 1 | 0.545 | 0.8695 | 0.00273 |  | 0.004065034 | 0.005081292 | 148.9% |  | 0 | 22% | K2SO4/polihalide
231215 | 289 | Acid Soluble Mo (ppm) | 11 | 5 | 0.6268 | 0.8788 | 0.25898 | 1.077694 | 0.1115244 | 0.06234406 | 43.06% | 0.2411185 | 0.0833 | 19.6% | K2SO4/polihalide
231215 | 291 | Acid Soluble Ni (ppm) | 11 | 5 | 3.188 | 6.441 | 1.00962 |  | 0.6246825 | 0.3492081 | 61.87% |  | 0.544 | 15.97% | K2SO4/polihalide
231215 | 301 | Acid Soluble Se (ppm) | 10 | 1 | 1.525 | 3.033 | 1.00962 |  | 0.6246825 | 0.7808531 | 61.87% |  | 0.008 | 15.97% | K2SO4/polihalide
231215 | 311 | Sodium (%) | 6 | 6 | 0.116 | 0.02962 | 0.1160083 | 0.01660083 | 0.03359344 | 0.01714308 | 28.96% | 4.714988 | 0.006219534 | 5.531% | K2SO4/polihalide
231215 | 321 | Acid Soluble Zn (%) | 11 | 5 | 0.002277 | 0.00421 | 0.00229 | 0.005229 | 0.004312685 | 0.002410864 | 188.3% | 1.921697 | 0.0001666667 | 9.986% | K2SO4/polihalide
231215 | 325 | Water Soluble Zn (%) | 2 | 2 | 0.0005 | 7.071e-05 | [8 empty] | K2SO4/polihalide
231215 | 431 | Soluble Si in nonliquids (%) | 1 |  | 0.0209 | [9 empty] | K2SO4/polihalide

## Method
1 | 2 | 3 | 4 | 5 | 6 | 7 | 8 | 9 | 10 | 11 | 12 | 13 | 14 | 15 | 16 | 17 | 18
[18 empty] | Input Method Code | 40 | 40
Entries
0 | [18 empty] | 1
0 | Analyte Proficiency
Statistical Summary
Unique Samples
Sample Number | Method Code | Analyte & Method | Total # Labs Submitting | # Labs in Robust Calculations | Raw Mean | Raw SD | Assigned Value Robust Mean | IA at Analyte Value | Robust sd | Robust Uncertainty (U) | Robust % RSD | IA Ratio | Average Range (R-bar) | Horwitz %RSD |  |  | Sample Number | Method Code | Analyte & Method